## Sheet1
罩退钢卷号 | 热点_峰值温度 | 冷点_峰值温度 | 升温时长 | 热点_升温速率标准差 | 热点_最大瞬时升温速率 | 冷点_升温幅度 | 冷点_升温速率标准差 | 冷点_最大瞬时升温速率 | 保温时长 | 热点_保温温度标准差 | 热点_降温幅度 | 热点_平均降温速率 | 冷点_平均降温速率 | 冷点_降温速率标准差 | 冷点_最大瞬时降温速率 | 平均升温速率差 | 保温平均温度差 | 退火卷宽度 | 冷轧入口厚度 | 冷轧生产实际厚度 | 热轧在炉时间 | 热轧精轧入口平均温度 | 热轧精轧出口平均温度 | 热轧卷取平均温度 | 压下率 | 碳含量 | 硅含量 | 锰含量 | 磷含量 | 硫含量 | 铝含量 | 钛含量 | 铌含量 | 氧含量 | 氮含量 | 抗拉强度 | 屈服Rp0.2值* | 断后伸长率
245W1H8470 | 665 | 633 | 47520 | 0.02413132 | 0.06944444 | 449 | 0.01119648 | 0.04166667 | 30600 | 2.72196 | 572 | 0.006230937 | 0.005718954 | 0.003691431 | 0.01388889 | 0.003367003 | 55.33333 | 1314 | 4 | 1.4 | 229 | 1050 | 878 | 697 | 0.65 | 0.042 | 0 | 0.18 | 0.01 | 0.007 | 0.039 | 0.0018 | 0.001 | 0.0019 | 0.0013 | 333 | 213 | 37
248W1F4381 | 665 | 621 | 47160 | 0.0227635 | 0.1222222 | 486 | 0.008071884 | 0.04444444 | 30960 | 3.412245 | 584 | 0.004991453 | 0.004752137 | 0.004031986 | 0.01944444 | 0.002650551 | 68.82353 | 1403 | 4.003 | 1.5 | 172 | 1023 | 876 | 702 | 0.625281 | 0.013 | 0.002 | 0.22 | 0.015 | 0.015 | 0.029 | 0.0006 | 0.001 | 0 | 0 | 316 | 202 | 43.5
249H111042 | 720 | 689 | 105480 | 0.01988948 | 0.1555556 | 572 | 0.008016287 | 0.04166667 | 72720 | 2.5838 | 605 | 0.004353771 | 0.004224237 | 0.002947206 | 0.01388889 | 0.001137656 | 42.65152 | 1277 | 2.52 | 0.5 | 222 | 1032 | 897 | 729 | 0.8015873 | 0.001 | 0 | 0.14 | 0.011 | 0.004 | 0.037 | 0.055 | 0.001 | 0.0017 | 0.0025 | 311 | 149 | 54
249H172301 | 685 | 636 | 47880 | 0.02267653 | 0.1555556 | 473 | 0.005688839 | 0.03333333 | 29520 | 6.381131 | 636 | 0.005968468 | 0.005442943 | 0.004044204 | 0.01666667 | 0.00286132 | 79.74074 | 1222 | 4 | 1.15 | 194 | 1045 | 899 | 659 | 0.7125 | 0.0022 | 0.002 | 0.25 | 0.017 | 0.003 | 0.043 | 0.087 | 0.0012 | 0 | 0.002 | 307 | 177 | 47.5
249H1I6760 | 665 | 640 | 39240 | 0.0226934 | 0.1388889 | 483 | 0.01059083 | 0.05 | 29880 | 10.33901 | 586 | 0.007432775 | 0.007204465 | 0.005878132 | 0.025 | 0.002726809 | 44.95122 | 954 | 3.02 | 1.3 | 190 | 993 | 881 | 645 | 0.5695364 | 0.334 | 0.22 | 0.64 | 0.009 | 0.006 | 0.025 | 0.0021 | 0.0011 | 0 | 0.0055 | 542 | 323 | 28
24AH1C1511 | 686 | 672 | 55080 | 0.01654583 | 0.09722222 | 513 | 0.007379102 | 0.03333333 | 88920 | 1.724097 | 624 | 0.004549431 | 0.004235929 | 0.003183363 | 0.01388889 | 0.002342048 | 26.9917 | 1094 | 2.77 | 0.6 | 200 | 1016 | 893 | 720 | 0.7833935 | 0.001 | 0 | 0.12 | 0.005 | 0.005 | 0.028 | 0.0667 | 0 | 0.0018 | 0.0014 | 294 | 152 | 38.5
24AH1C1540 | 666 | 636 | 48240 | 0.02198826 | 0.1277778 | 538 | 0.008376838 | 0.08055556 | 21960 | 3.944387 | 573 | 0.004709073 | 0.004577581 | 0.004003279 | 0.025 | 0.001844942 | 51.21667 | 1268 | 3.27 | 0.8 | 222 | 1011 | 858 | 603 | 0.7553517 | 0.04 | 0.007 | 0.22 | 0.01 | 0.011 | 0.027 | 0.0016 | 0.0011 | 0 | 0 | 338 | 190 | 38
24AH1E0180 | 684 | 632 | 137880 | 0.01741953 | 0.1444444 | 532 | 0.008001108 | 0.05555556 | 24840 | 2.390857 | 659 | 0.005829795 | 0.004838995 | 0.003526234 | 0.01666667 | 0.000870322 | 79.66176 | 1268 | 4.02 | 1.2 | 199 | 1031 | 878 | 613 | 0.7014925 | 0.039 | 0.004 | 0.2 | 0.009 | 0.012 | 0.033 | 0.0005 | 0.0007 | 0 | 0 | 306 | 181 | 40.5
24AH1H0910 | 668 | 645 | 39600 | 0.02291019 | 0.1277778 | 455 | 0.01084608 | 0.04166667 | 47160 | 33.7373 | 568 | 0.005348399 | 0.005178908 | 0.004126911 | 0.01666667 | 0.003914141 | 20.578125 | 860 | 3.02 | 1.3 | 200 | 1011 | 889 | 651 | 0.5695364 | 0.346 | 0.21 | 0.64 | 0.01 | 0.002 | 0.022 | 0.0018 | 0.0013 | 0 | 0.0068 | 547 | 359 | 26.5
24AH1H0940 | 664 | 637 | 38880 | 0.03407596 | 0.1527778 | 445 | 0.009934844 | 0.03333333 | 27000 | 4.721353 | 621 | 0.006609195 | 0.006108983 | 0.004911909 | 0.01944444 | 0.003266461 | 66.42667 | 860 | 3.02 | 1.3 | 173 | 1004 | 890 | 650 | 0.5695364 | 0.334 | 0.19 | 0.62 | 0.014 | 0.003 | 0.025 | 0.0018 | 0.0011 | 0 | 0.0059 | 576 | 389 | 24.5
24AH1H0960 | 666 | 629 | 36360 | 0.03483371 | 0.2055556 | 428 | 0.007127336 | 0.03055556 | 26640 | 3.556459 | 612 | 0.005923345 | 0.005352304 | 0.003997778 | 0.01666667 | 0.004675468 | 80.46575 | 902 | 3.02 | 1.3 | 112 | 1012 | 884 | 649 | 0.5695364 | 0.33 | 0.17 | 0.64 | 0.006 | 0.008 | 0.036 | 0.0012 | 0.001 | 0 | 0.0057 | 513 | 323 | 31.5
24AH1H0970 | 665 | 646 | 38520 | 0.02349951 | 0.1083333 | 472 | 0.009299642 | 0.03055556 | 27000 | 3.756569 | 603 | 0.00625 | 0.006073798 | 0.004905987 | 0.01944444 | 0.003426791 | 45.77027 | 860 | 3.02 | 1.3 | 191 | 997 | 891 | 651 | 0.5695364 | 0.33 | 0.17 | 0.64 | 0.01 | 0.008 | 0.019 | 0.0016 | 0.0011 | 0 | 0.0055 | 545 | 356 | 26
24AH1H0981 | 667 | 629 | 37440 | 0.02071142 | 0.1111111 | 446 | 0.009090041 | 0.05 | 38520 | 19.61588 | 554 | 0.005198949 | 0.004945571 | 0.00289528 | 0.01111111 | 0.004300214 | 57.81905 | 860 | 3.02 | 1.3 | 190 | 983 | 883 | 649 | 0.5695364 | 0.33 | 0.17 | 0.64 | 0.01 | 0.008 | 0.019 | 0.0016 | 0.0011 | 0 | 0.0055 | 531 | 346 | 27.5
24AH1H1030 | 665 | 636 | 36360 | 0.02504863 | 0.1222222 | 461 | 0.0132655 | 0.05277778 | 25920 | 2.706948 | 577 | 0.005488965 | 0.005365297 | 0.004153966 | 0.01666667 | 0.003822882 | 59.08451 | 902 | 3.81 | 1.8 | 209 | 1001 | 889 | 650 | 0.5275591 | 0.335 | 0.18 | 0.64 | 0.011 | 0.006 | 0.031 | 0.002 | 0.001 | 0 | 0.0069 | 586 | 412 | 25
24AH1H1060 | 665 | 648 | 34560 | 0.02612827 | 0.1736111 | 504 | 0.01347237 | 0.05277778 | 27360 | 4.950676 | 590 | 0.006427015 | 0.006002179 | 0.004773911 | 0.025 | 0.002922454 | 37.97333 | 860 | 3.82 | 1.8 | 198 | 1034 | 888 | 651 | 0.5287958 | 0.346 | 0.21 | 0.64 | 0.01 | 0.002 | 0.022 | 0.0018 | 0.0013 | 0 | 0.0068 | 540 | 337 | 27.5
24AH1I3831 | 685 | 634 | 51840 | 0.01990597 | 0.07222222 | 466 | 0.007741968 | 0.02777778 | 29160 | 11.06769 | 640 | 0.006194348 | 0.005187766 | 0.003033096 | 0.01388889 | 0.002353395 | 85.825 | 1268 | 3.52 | 1 | 247 | 1018 | 885 | 624 | 0.7159091 | 0.038 | 0.012 | 0.2 | 0.011 | 0.008 | 0.025 | 0.0008 | 0.0011 | 0 | 0 | 324 | 215 | 35
24AW1L5870 | 687 | 655 | 48240 | 0.020914 | 0.1027778 | 500 | 0.008262391 | 0.05555556 | 28080 | 25.56022 | 597 | 0.008375421 | 0.00805275 | 0.005492919 | 0.025 | 0.0007669983 | 48.46753 | 1520 | 3.998 | 1.5 | 190 | 1027 | 879 | 609 | 0.6248124 | 0.047 | 0.011 | 0.23 | 0.015 | 0.012 | 0.022 | 0.0017 | 0.001 | 0 | 0 | 321 | 200 | 41.5
24BH100641 | 684 | 642 | 40680 | 0.02294634 | 0.1277778 | 478 | 0.008638529 | 0.03888889 | 25200 | 2.269371 | 597 | 0.005473047 | 0.004950495 | 0.003502204 | 0.01388889 | 0.003687316 | 72.78261 | 1018 | 3.51 | 1 | 219 | 1017 | 883 | 611 | 0.7150997 | 0.044 | 0.003 | 0.19 | 0.014 | 0.005 | 0.026 | 0.0002 | 0.0011 | 0 | 0 | 329 | 197 | 43.5
24BH100651 | 696 | 645 | 36720 | 0.03485485 | 0.2527778 | 514 | 0.0135637 | 0.075 | 27000 | 5.741001 | 601 | 0.008026175 | 0.007558761 | 0.004970677 | 0.025 | 0.003077342 | 70.39189 | 1018 | 3.51 | 1 | 220 | 1017 | 882 | 614 | 0.7150997 | 0.044 | 0.003 | 0.19 | 0.014 | 0.005 | 0.026 | 0.0002 | 0.0011 | 0 | 0 | 335 | 197 | 43.5
24BH100690 | 668 | 624 | 42120 | 0.02801503 | 0.2083333 | 454 | 0.009171917 | 0.03611111 | 48240 | 42.34052 | 545 | 0.005565768 | 0.005422794 | 0.003987586 | 0.01666667 | 0.003632479 | 36.90076 | 1018 | 2.77 | 0.6 | 168 | 1015 | 874 | 610 | 0.7833935 | 0.045 | 0.001 | 0.2 | 0.011 | 0.011 | 0.033 | 0.0003 | 0.0014 | 0.0026 | 0.0015 | 340 | 194 | 40
24BH103321 | 685 | 649 | 87840 | 0.01840191 | 0.08055556 | 528 | 0.005984116 | 0.02222222 | 34560 | 4.495212 | 586 | 0.004471917 | 0.004242979 | 0.003129348 | 0.01388889 | 0.001058743 | 67.7766 | 1268 | 4.52 | 1.5 | 190 | 1031 | 866 | 594 | 0.6681416 | 0.03 | 0.003 | 0.2 | 0.006 | 0.01 | 0.018 | 0.0003 | 0.0017 | 0 | 0 | 311 | 188 | 42
24BH103341 | 685 | 659 | 122400 | 0.01212914 | 0.1 | 499 | 0.006491008 | 0.03055556 | 38160 | 7.126196 | 622 | 0.004582965 | 0.004214559 | 0.003132138 | 0.01666667 | 0.0009722222 | 61.07692 | 1268 | 4.52 | 1.5 | 243 | 1009 | 891 | 620 | 0.6681416 | 0.049 | 0.018 | 0.22 | 0.014 | 0.013 | 0.024 | 0.0009 | 0.0015 | 0 | 0 | 332 | 211 | 41
24BH108672 | 690 | 650 | 51480 | 0.02514846 | 0.15 | 525 | 0.009641089 | 0.04722222 | 34560 | 4.497405 | 640 | 0.00476616 | 0.004401251 | 0.002722909 | 0.01388889 | 0.002214452 | 59.73684 | 1268 | 4.52 | 1.5 | 203 | 1022 | 859 | 606 | 0.6681416 | 0.039 | 0.001 | 0.22 | 0.014 | 0.012 | 0.024 | 0.0002 | 0.0001 | 0 | 0 | 320 | 189 | 41.5
24BH108681 | 684 | 653 | 50040 | 0.01565186 | 0.08888889 | 505 | 0.007413983 | 0.03333333 | 39960 | 8.686098 | 574 | 0.005297158 | 0.005084902 | 0.003437625 | 0.01666667 | 0.002038369 | 62.41818 | 1268 | 4.52 | 1.5 | 204 | 1017 | 859 | 622 | 0.6681416 | 0.039 | 0.001 | 0.22 | 0.014 | 0.012 | 0.024 | 0.0002 | 0.0001 | 0 | 0 | 322 | 198 | 44.5
24BH108712 | 685 | 653 | 65520 | 0.01561666 | 0.125 | 500 | 0.006740895 | 0.03333333 | 40680 | 9.190299 | 599 | 0.005367384 | 0.004928315 | 0.003205338 | 0.01666667 | 0.001633089 | 63.36036 | 1268 | 4.52 | 1.5 | 192 | 1018 | 873 | 625 | 0.6681416 | 0.042 | 0.009 | 0.22 | 0.007 | 0.005 | 0.03 | 0.0008 | 0.0002 | 0 | 0 | 315 | 187 | 41.5
24BH108722 | 688 | 632 | 57240 | 0.01820807 | 0.1277778 | 499 | 0.007872843 | 0.03333333 | 29880 | 3.548116 | 601 | 0.004881417 | 0.004320988 | 0.00358417 | 0.01666667 | 0.002463312 | 92.10976 | 1268 | 4.51 | 1.5 | 194 | 985 | 874 | 621 | 0.6674058 | 0.042 | 0.013 | 0.2 | 0.007 | 0.008 | 0.02 | 0.0008 | 0.0004 | 0 | 0 | 320 | 201 | 43.5
24BH108732 | 686 | 646 | 46080 | 0.02911515 | 0.1694444 | 506 | 0.007142829 | 0.03333333 | 38160 | 6.428842 | 637 | 0.005635173 | 0.004865534 | 0.003353253 | 0.01666667 | 0.002473958 | 74.96154 | 1268 | 4.51 | 1.5 | 189 | 973 | 874 | 619 | 0.6674058 | 0.042 | 0.013 | 0.2 | 0.007 | 0.008 | 0.02 | 0.0008 | 0.0004 | 0 | 0 | 323 | 209 | 45
24BH108742 | 686 | 641 | 95760 | 0.01746822 | 0.1472222 | 485 | 0.006143615 | 0.03055556 | 46440 | 16.8007 | 589 | 0.005927939 | 0.005505233 | 0.004258584 | 0.01944444 | 0.001002506 | 73.79839 | 1268 | 4.52 | 1.5 | 186 | 975 | 871 | 616 | 0.6681416 | 0.042 | 0.013 | 0.2 | 0.007 | 0.008 | 0.02 | 0.0008 | 0.0004 | 0 | 0 | 325 | 208 | 41.5
24BH108752 | 686 | 652 | 75240 | 0.02076307 | 0.1305556 | 507 | 0.00782517 | 0.03611111 | 37800 | 4.896356 | 572 | 0.005841503 | 0.005627042 | 0.004328257 | 0.01944444 | 0.001395534 | 63.12621 | 1268 | 4.52 | 1.5 | 183 | 1004 | 870 | 615 | 0.6681416 | 0.04 | 0.013 | 0.2 | 0.009 | 0.008 | 0.033 | 0.0008 | 0.0008 | 0 | 0 | 324 | 216 | 42
24BH108772 | 696 | 654 | 65880 | 0.02366584 | 0.1361111 | 514 | 0.007273574 | 0.03611111 | 41040 | 10.26358 | 609 | 0.005977621 | 0.005663526 | 0.003573153 | 0.01666667 | 0.001244687 | 63.67257 | 1268 | 4.51 | 1.5 | 181 | 1007 | 876 | 615 | 0.6674058 | 0.052 | 0.014 | 0.22 | 0.009 | 0.014 | 0.038 | 0.0011 | 0.0006 | 0 | 0 | 323 | 205 | 43.5
24BH108802 | 685 | 657 | 47160 | 0.02017208 | 0.1388889 | 512 | 0.006150214 | 0.03333333 | 41760 | 9.220678 | 599 | 0.006094831 | 0.005687831 | 0.003418491 | 0.01944444 | 0.002205259 | 59.71304 | 1268 | 4.51 | 1.5 | 191 | 968 | 868 | 619 | 0.6674058 | 0.038 | 0.016 | 0.2 | 0.008 | 0.01 | 0.026 | 0.0011 | 0.0004 | 0 | 0 | 313 | 209 | 44.5
24BH108822 | 685 | 647 | 58680 | 0.01699383 | 0.1444444 | 495 | 0.006260725 | 0.03055556 | 41760 | 21.18721 | 585 | 0.005380795 | 0.005012877 | 0.003003321 | 0.01666667 | 0.001329243 | 65.85088 | 1268 | 4.52 | 1.5 | 189 | 989 | 872 | 619 | 0.6681416 | 0.049 | 0.018 | 0.2 | 0.008 | 0.007 | 0.024 | 0.001 | 0.0002 | 0 | 0 | 329 | 209 | 40
24BH108852 | 685 | 644 | 69120 | 0.02087787 | 0.1527778 | 547 | 0.01076091 | 0.06388889 | 26280 | 2.73847 | 601 | 0.004715945 | 0.004213748 | 0.002164341 | 0.01111111 | 0.001244213 | 64.38889 | 1268 | 4.51 | 1.5 | 191 | 1033 | 877 | 610 | 0.6674058 | 0.048 | 0.005 | 0.2 | 0.009 | 0.011 | 0.022 | 0.0005 | 0.0019 | 0 | 0 | 326 | 191 | 43
24BH108861 | 685 | 650 | 51840 | 0.03265157 | 0.2055556 | 518 | 0.01169203 | 0.05833333 | 35280 | 2.423908 | 592 | 0.005810758 | 0.005378877 | 0.003018092 | 0.01666667 | 0.002430556 | 67.71875 | 1268 | 4.5 | 1.5 | 182 | 1003 | 876 | 612 | 0.6666667 | 0.052 | 0.014 | 0.22 | 0.009 | 0.014 | 0.038 | 0.0011 | 0.0006 | 0 | 0 | 321 | 202 | 43.5
24BH113361 | 687 | 655 | 104400 | 0.01559416 | 0.15 | 532 | 0.007923114 | 0.04166667 | 37440 | 7.637436 | 639 | 0.004971989 | 0.004365079 | 0.003238773 | 0.01666667 | 0.0008333333 | 53.39216 | 1268 | 4.51 | 1.5 | 188 | 1019 | 873 | 612 | 0.6674058 | 0.052 | 0.011 | 0.19 | 0.014 | 0.009 | 0.04 | 0.0011 | 0 | 0 | 0 | 327 | 212 | 41
24BH113422 | 688 | 645 | 53640 | 0.01423272 | 0.08611111 | 461 | 0.007320592 | 0.04722222 | 34560 | 17.86407 | 575 | 0.007360471 | 0.00702765 | 0.004295736 | 0.02222222 | 0.00152871 | 67 | 1268 | 5.02 | 1.8 | 185 | 1011 | 878 | 619 | 0.6414343 | 0.041 | 0.01 | 0.22 | 0.009 | 0.011 | 0.022 | 0.0008 | 0.0017 | 0 | 0 | 328 | 221 | 39
24BH114700 | 689 | 634 | 46440 | 0.01923934 | 0.1138889 | 523 | 0.005513687 | 0.02777778 | 31680 | 4.724952 | 582 | 0.005052083 | 0.004626736 | 0.002575256 | 0.01111111 | 0.002390181 | 77.15116 | 1268 | 4.02 | 1.35 | 193 | 1034 | 876 | 614 | 0.6641791 | 0.042 | 0.003 | 0.21 | 0.007 | 0.013 | 0.024 | 0.0005 | 0.0014 | 0 | 0 | 314 | 188 | 41.5
24BH114771 | 685 | 645 | 47880 | 0.02106716 | 0.1416667 | 521 | 0.008994483 | 0.06388889 | 30600 | 3.657214 | 588 | 0.00704023 | 0.006681034 | 0.003886703 | 0.01666667 | 0.002652464 | 71.07143 | 1268 | 4.51 | 1.5 | 166 | 1022 | 890 | 614 | 0.6674058 | 0.052 | 0.013 | 0.21 | 0.014 | 0.006 | 0.02 | 0.0008 | 0.0013 | 0 | 0 | 338 | 217 | 39.5
24BH114782 | 685 | 659 | 80280 | 0.02673404 | 0.1555556 | 520 | 0.008534605 | 0.04444444 | 39960 | 5.940111 | 621 | 0.005968858 | 0.005555556 | 0.004148427 | 0.01666667 | 0.001008969 | 54.12844 | 1268 | 4.51 | 1.5 | 166 | 1030 | 887 | 613 | 0.6674058 | 0.039 | 0.004 | 0.2 | 0.008 | 0.012 | 0.024 | 0.0005 | 0.0015 | 0 | 0 | 303 | 188 | 41.5
24BH115302 | 686 | 645 | 63000 | 0.02555086 | 0.1388889 | 535 | 0.009682054 | 0.04166667 | 26640 | 3.642197 | 639 | 0.006598513 | 0.005896324 | 0.004090037 | 0.01944444 | 0.001650794 | 64.9589 | 1268 | 4.52 | 1.5 | 169 | 1005 | 872 | 612 | 0.6681416 | 0.046 | 0.006 | 0.21 | 0.008 | 0.01 | 0.026 | 0.0005 | 0.0016 | 0 | 0 | 333 | 219 | 38.5
24BH115340 | 686 | 639 | 43560 | 0.02645616 | 0.1666667 | 540 | 0.01318241 | 0.06666667 | 21600 | 2.430808 | 590 | 0.006581883 | 0.006091031 | 0.004096208 | 0.01944444 | 0.002525253 | 69 | 1268 | 4.51 | 1.5 | 198 | 970 | 863 | 613 | 0.6674058 | 0.048 | 0.014 | 0.2 | 0.01 | 0.008 | 0.032 | 0.0007 | 0.0013 | 0 | 0 | 322 | 195 | 43
24BH115430 | 685 | 634 | 48960 | 0.02207782 | 0.125 | 524 | 0.007750279 | 0.03611111 | 26640 | 3.038314 | 580 | 0.005653021 | 0.005233918 | 0.003624818 | 0.01944444 | 0.002471405 | 79.0411 | 1268 | 5.01 | 1.8 | 185 | 1035 | 890 | 618 | 0.6407186 | 0.041 | 0.01 | 0.22 | 0.009 | 0.011 | 0.022 | 0.0008 | 0.0017 | 0 | 0 | 314 | 207 | 41
24BH115451 | 684 | 658 | 54000 | 0.02655963 | 0.1333333 | 509 | 0.01053932 | 0.04166667 | 31680 | 8.516412 | 606 | 0.005244029 | 0.00482866 | 0.003577459 | 0.01666667 | 0.001648148 | 51.2093 | 1268 | 4.02 | 1.2 | 189 | 989 | 871 | 612 | 0.7014925 | 0.038 | 0.019 | 0.21 | 0.009 | 0.01 | 0.027 | 0.0009 | 0.0005 | 0 | 0 | 314 | 203 | 37
24BH115452 | 684 | 648 | 50040 | 0.02775986 | 0.2111111 | 548 | 0.01172854 | 0.05833333 | 22680 | 1.845963 | 627 | 0.006750646 | 0.006212317 | 0.004921248 | 0.01944444 | 0.001438849 | 57.2381 | 1268 | 4.02 | 1.2 | 189 | 989 | 871 | 612 | 0.7014925 | 0.038 | 0.019 | 0.21 | 0.009 | 0.01 | 0.027 | 0.0009 | 0.0005 | 0 | 0 | 311 | 180 | 42
24BH115490 | 686 | 647 | 59400 | 0.02276258 | 0.1666667 | 509 | 0.01046351 | 0.04722222 | 23040 | 4.105624 | 562 | 0.006450872 | 0.006255739 | 0.004465889 | 0.02222222 | 0.001851852 | 57.3125 | 1268 | 3.52 | 0.95 | 184 | 986 | 873 | 613 | 0.7301136 | 0.038 | 0.019 | 0.21 | 0.009 | 0.01 | 0.027 | 0.0009 | 0.0005 | 0 | 0 | 322 | 202 | 37
24BH115600 | 667 | 639 | 52920 | 0.01714143 | 0.1138889 | 519 | 0.008309645 | 0.04722222 | 27360 | 3.844773 | 626 | 0.005573362 | 0.004994658 | 0.004266633 | 0.01666667 | 0.001492819 | 45.96053 | 1018 | 3.27 | 0.8 | 159 | 1005 | 881 | 614 | 0.7553517 | 0.041 | 0.007 | 0.21 | 0.009 | 0.012 | 0.028 | 0.0007 | 0.0014 | 0 | 0 | 317 | 174 | 44
24BH115721 | 685 | 647 | 66240 | 0.02535079 | 0.1333333 | 484 | 0.01255761 | 0.05277778 | 27000 | 11.84868 | 577 | 0.006436859 | 0.006091031 | 0.004159646 | 0.02222222 | 0.001902174 | 63.78378 | 1018 | 4.01 | 1.4 | 172 | 1011 | 880 | 614 | 0.6508728 | 0.041 | 0.014 | 0.2 | 0.013 | 0.009 | 0.024 | 0.0006 | 0.0001 | 0 | 0 | 326 | 199 | 43
24BH122261 | 691 | 635 | 55800 | 0.02013642 | 0.1472222 | 541 | 0.00938679 | 0.05833333 | 30600 | 3.568585 | 596 | 0.005445906 | 0.004851974 | 0.003928377 | 0.025 | 0.00172043 | 74.05952 | 1268 | 5 | 1.95 | 186 | 1015 | 885 | 617 | 0.61 | 0.054 | 0.011 | 0.22 | 0.012 | 0.011 | 0.039 | 0.0009 | 0.0016 | 0 | 0 | 333 | 208 | 42
24BH122280 | 683 | 648 | 39600 | 0.02803963 | 0.2 | 531 | 0.01135767 | 0.06944444 | 21600 | 2.016298 | 600 | 0.005931198 | 0.005684065 | 0.005874456 | 0.03888889 | 0.00270202 | 58.89831 | 1268 | 5.01 | 1.95 | 191 | 1015 | 889 | 623 | 0.6107784 | 0.044 | 0.015 | 0.2 | 0.009 | 0.013 | 0.034 | 0.0015 | 0.0011 | 0 | 0 | 321 | 213 | 43
24BH122302 | 685 | 661 | 84600 | 0.02290522 | 0.1916667 | 539 | 0.009931013 | 0.04166667 | 38520 | 12.22513 | 570 | 0.005799756 | 0.005698006 | 0.003743561 | 0.01944444 | 0.0007446809 | 42.07547 | 1268 | 5.01 | 1.9 | 229 | 1020 | 880 | 616 | 0.6207585 | 0.048 | 0.001 | 0.22 | 0.015 | 0.012 | 0.028 | 0.0005 | 0.0017 | 0 | 0 | 315 | 194 | 43
24BH122310 | 696 | 630 | 56520 | 0.02830389 | 0.2583333 | 512 | 0.009623203 | 0.05 | 30240 | 4.357078 | 639 | 0.006184669 | 0.005410376 | 0.00391401 | 0.01666667 | 0.001840057 | 85.3494 | 1268 | 5.01 | 1.9 | 168 | 1009 | 880 | 612 | 0.6207585 | 0.038 | 0.015 | 0.19 | 0.011 | 0.01 | 0.025 | 0.0009 | 0.0011 | 0 | 0 | 309 | 194 | 42
24BH122421 | 684 | 658 | 55440 | 0.01646027 | 0.1111111 | 523 | 0.007724441 | 0.04166667 | 39600 | 7.755162 | 645 | 0.004881926 | 0.004329398 | 0.003756178 | 0.01666667 | 0.001298701 | 58.66055 | 1268 | 5.02 | 2 | 168 | 1010 | 874 | 608 | 0.6015936 | 0.033 | 0.004 | 0.2 | 0.012 | 0.012 | 0.022 | 0.0004 | 0.0015 | 0 | 0 | 311 | 194 | 49.5
24BH122441 | 686 | 658 | 56880 | 0.01397085 | 0.08055556 | 479 | 0.005711953 | 0.025 | 45000 | 27.41139 | 645 | 0.003946402 | 0.003695546 | 0.003113675 | 0.01388889 | 0.001511955 | 59.30328 | 1268 | 5.02 | 2 | 172 | 1013 | 877 | 612 | 0.6015936 | 0.033 | 0.004 | 0.2 | 0.012 | 0.012 | 0.022 | 0.0004 | 0.0015 | 0 | 0 | 302 | 186 | 45
24BH122462 | 687 | 654 | 93960 | 0.0239799 | 0.1138889 | 520 | 0.007138251 | 0.02777778 | 40320 | 8.452763 | 605 | 0.005639448 | 0.005201342 | 0.003818447 | 0.01666667 | 0.001074926 | 62.90909 | 1268 | 5.01 | 2 | 235 | 1023 | 885 | 617 | 0.6007984 | 0.033 | 0.001 | 0.19 | 0.008 | 0.014 | 0.024 | 0.0004 | 0.0009 | 0 | 0 | 307 | 191 | 46.5
24BH122502 | 689 | 659 | 72000 | 0.02220944 | 0.1277778 | 529 | 0.009744395 | 0.03888889 | 37440 | 9.535927 | 519 | 0.003507705 | 0.003453636 | 0.003866366 | 0.01944444 | 0.001041667 | 49.14706 | 1268 | 4.01 | 1.4 | 162 | 1001 | 868 | 611 | 0.6508728 | 0.034 | 0.008 | 0.19 | 0.009 | 0.01 | 0.028 | 0.0005 | 0.0017 | 0 | 0 | 305 | 188 | 42.5
24BH123170 | 687 | 645 | 45000 | 0.03387325 | 0.2277778 | 512 | 0.009929994 | 0.04722222 | 21600 | 3.476921 | 622 | 0.004352085 | 0.004191156 | 0.004053745 | 0.01944444 | 0.002711111 | 63.08333 | 1268 | 5 | 1.99 | 181 | 1025 | 881 | 615 | 0.602 | 0.033 | 0.005 | 0.2 | 0.01 | 0.012 | 0.027 | 0.0004 | 0.0019 | 0 | 0 | 305 | 204 | 42.5
24BH123241 | 691 | 641 | 46440 | 0.0417983 | 0.2833333 | 491 | 0.01250846 | 0.05555556 | 23040 | 4.942426 | 576 | 0.006060606 | 0.005681818 | 0.003467338 | 0.01666667 | 0.002799311 | 66.953125 | 1268 | 4.02 | 1.15 | 184 | 1001 | 884 | 589 | 0.7139303 | 0.045 | 0.022 | 0.19 | 0.008 | 0.004 | 0.025 | 0.0008 | 0.0016 | 0 | 0 | 332 | 211 | 36.5
24BH123242 | 684 | 645 | 51480 | 0.02625799 | 0.1222222 | 493 | 0.01128172 | 0.04166667 | 21600 | 2.62457 | 579 | 0.006185897 | 0.005811966 | 0.00368532 | 0.01666667 | 0.002564103 | 61.49153 | 1268 | 4.02 | 1.15 | 184 | 1001 | 884 | 589 | 0.7139303 | 0.045 | 0.022 | 0.19 | 0.008 | 0.004 | 0.025 | 0.0008 | 0.0016 | 0 | 0 | 331 | 206 | 41.5
24BH123970 | 688 | 648 | 39600 | 0.02471312 | 0.1416667 | 490 | 0.01202993 | 0.05555556 | 22680 | 3.780604 | 596 | 0.00565036 | 0.005470231 | 0.00434574 | 0.01944444 | 0.003787879 | 72.74194 | 1240 | 3.52 | 1.1 | 197 | 977 | 872 | 609 | 0.6875 | 0.036 | 0.024 | 0.2 | 0.016 | 0.009 | 0.024 | 0.0016 | 0.0012 | 0 | 0 | 327 | 206 | 41.5
24BH125240 | 684 | 649 | 48240 | 0.01884932 | 0.1416667 | 539 | 0.007566185 | 0.04722222 | 21960 | 3.277168 | 597 | 0.006824417 | 0.006584362 | 0.004843153 | 0.02222222 | 0.002155887 | 58.4 | 1268 | 5.01 | 1.8 | 202 | 1019 | 883 | 605 | 0.6407186 | 0.039 | 0.004 | 0.2 | 0.016 | 0.008 | 0.032 | 0.0004 | 0.0007 | 0 | 0 | 318 | 192 | 43
24BH147140 | 667 | 638 | 39600 | 0.02173363 | 0.1138889 | 506 | 0.006688498 | 0.03333333 | 31680 | 3.768452 | 578 | 0.005264117 | 0.004990893 | 0.00349818 | 0.01388889 | 0.00209596 | 50.21429 | 1018 | 3.27 | 0.8 | 196 | 1012 | 873 | 611 | 0.7553517 | 0.039 | 0.001 | 0.22 | 0.01 | 0.008 | 0.023 | 0.0004 | 0.0018 | 0 | 0 | 338 | 209 | 41
24BH148930 | 671 | 642 | 34560 | 0.03582524 | 0.2472222 | 550 | 0.01290628 | 0.06944444 | 31680 | 2.761867 | 627 | 0.006379731 | 0.005759056 | 0.004237431 | 0.01944444 | 0.001851852 | 35.22093 | 1018 | 2.77 | 0.6 | 192 | 979 | 854 | 612 | 0.7833935 | 0.045 | 0.001 | 0.2 | 0.011 | 0.011 | 0.033 | 0.0003 | 0.0014 | 0.0026 | 0.0015 | 342 | 195 | 38
24BH173071 | 686 | 654 | 53280 | 0.01773198 | 0.1333333 | 466 | 0.007912014 | 0.04444444 | 32400 | 13.77449 | 584 | 0.006144781 | 0.005881734 | 0.003222708 | 0.01666667 | 0.001689189 | 58.94318 | 1018 | 4.51 | 1.45 | 196 | 1010 | 873 | 618 | 0.6784922 | 0.039 | 0.004 | 0.24 | 0.009 | 0.009 | 0.026 | 0.0006 | 0.0014 | 0 | 0 | 319 | 184 | 40
24BH173141 | 685 | 642 | 49320 | 0.02037557 | 0.1361111 | 502 | 0.009693473 | 0.05555556 | 26280 | 3.409431 | 603 | 0.006950207 | 0.006339327 | 0.003031839 | 0.01666667 | 0.002372263 | 69.09722 | 1018 | 5.01 | 1.8 | 196 | 1040 | 885 | 606 | 0.6407186 | 0.045 | 0.002 | 0.21 | 0.011 | 0.008 | 0.022 | 0.0004 | 0.0017 | 0 | 0 | 328 | 187 | 44.5
24BH173241 | 686 | 652 | 59040 | 0.01442951 | 0.075 | 451 | 0.006090483 | 0.025 | 39600 | 25.57176 | 559 | 0.005646465 | 0.005545455 | 0.0035144 | 0.01666667 | 0.0009993225 | 60.25 | 1018 | 5 | 2 | 185 | 1008 | 876 | 612 | 0.6 | 0.041 | 0.007 | 0.21 | 0.009 | 0.012 | 0.028 | 0.0007 | 0.0014 | 0 | 0 | 314 | 202 | 42.5
24BH173302 | 685 | 654 | 77040 | 0.01058297 | 0.03888889 | 430 | 0.00507941 | 0.02777778 | 46440 | 34.91237 | 576 | 0.006837607 | 0.006576448 | 0.004771134 | 0.01944444 | 0.00096054 | 60.1811 | 1018 | 4.01 | 1.15 | 200 | 1021 | 873 | 615 | 0.713217 | 0.043 | 0.005 | 0.25 | 0.014 | 0.008 | 0.036 | 0.0008 | 0.0006 | 0 | 0 | 322 | 188 | 38
24BH175370 | 686 | 633 | 42840 | 0.02538108 | 0.175 | 467 | 0.00973447 | 0.05277778 | 23400 | 4.277738 | 586 | 0.006810786 | 0.006171548 | 0.003382387 | 0.01388889 | 0.003688142 | 88.15385 | 1268 | 3.27 | 0.9 | 198 | 984 | 854 | 613 | 0.7247706 | 0.041 | 0.005 | 0.2 | 0.017 | 0.008 | 0.023 | 0.0006 | 0.0006 | 0 | 0 | 356 | 221 | 35.5
24BH175410 | 689 | 649 | 42840 | 0.02173602 | 0.1333333 | 495 | 0.008992695 | 0.04444444 | 30600 | 11.13205 | 592 | 0.006090535 | 0.005668724 | 0.004024203 | 0.01666667 | 0.002217554 | 60.97619 | 1268 | 3.51 | 1.1 | 179 | 1027 | 880 | 612 | 0.6866097 | 0.036 | 0.004 | 0.2 | 0.013 | 0.009 | 0.024 | 0.0005 | 0.0018 | 0 | 0 | 320 | 183 | 38.5
24BH175440 | 690 | 635 | 56880 | 0.02857566 | 0.2972222 | 483 | 0.007233869 | 0.03055556 | 27360 | 11.20171 | 566 | 0.00677682 | 0.006800766 | 0.004479625 | 0.01944444 | 0.001828411 | 76.36 | 1268 | 3.52 | 1 | 200 | 1016 | 876 | 615 | 0.7159091 | 0.046 | 0.004 | 0.2 | 0.012 | 0.014 | 0.028 | 0.0005 | 0 | 0 | 0 | 332 | 210 | 40
24BH175450 | 685 | 655 | 46800 | 0.02479556 | 0.175 | 555 | 0.01098718 | 0.06388889 | 23040 | 3.992056 | 569 | 0.005644841 | 0.005486111 | 0.004347012 | 0.02222222 | 0.001388889 | 45.03125 | 1268 | 3.52 | 1 | 177 | 1016 | 875 | 605 | 0.7159091 | 0.036 | 0.004 | 0.2 | 0.013 | 0.009 | 0.024 | 0.0005 | 0.0018 | 0 | 0 | 326 | 194 | 41
24BH175470 | 685 | 654 | 50040 | 0.02440061 | 0.1888889 | 504 | 0.009785898 | 0.04722222 | 21960 | 4.624181 | 568 | 0.006685499 | 0.006520716 | 0.004298579 | 0.02222222 | 0.002677858 | 50.63333 | 1268 | 3.51 | 1 | 178 | 1024 | 877 | 609 | 0.7150997 | 0.036 | 0.004 | 0.2 | 0.013 | 0.009 | 0.024 | 0.0005 | 0.0018 | 0 | 0 | 328 | 198 | 40.5
24BH175490 | 684 | 655 | 51120 | 0.02329357 | 0.1 | 518 | 0.007685576 | 0.03611111 | 21960 | 3.656741 | 581 | 0.005763889 | 0.005615079 | 0.004332561 | 0.01944444 | 0.001838811 | 47.66667 | 1268 | 3.51 | 1 | 203 | 1002 | 875 | 603 | 0.7150997 | 0.035 | 0.004 | 0.2 | 0.014 | 0.006 | 0.021 | 0.0004 | 0.0018 | 0 | 0 | 336 | 221 | 42
24BH175610 | 685 | 661 | 46800 | 0.02065052 | 0.1444444 | 519 | 0.01037079 | 0.05833333 | 23040 | 2.53737 | 601 | 0.004663253 | 0.004337368 | 0.00319789 | 0.01666667 | 0.001944444 | 42.203125 | 1268 | 4.02 | 1.2 | 177 | 997 | 872 | 610 | 0.7014925 | 0.045 | 0.013 | 0.21 | 0.012 | 0.01 | 0.024 | 0.0007 | 0.0019 | 0 | 0 | 312 | 189 | 41.5
24BH175691 | 685 | 633 | 49680 | 0.02399539 | 0.1027778 | 479 | 0.00798395 | 0.03333333 | 27720 | 2.974394 | 607 | 0.005528233 | 0.004881603 | 0.003291295 | 0.01388889 | 0.002838164 | 85.93421 | 1268 | 4.01 | 1.4 | 177 | 1009 | 877 | 612 | 0.6508728 | 0.045 | 0.013 | 0.21 | 0.012 | 0.01 | 0.024 | 0.0007 | 0.0019 | 0 | 0 | 330 | 206 | 37.5
24BH175700 | 687 | 647 | 48600 | 0.01506278 | 0.08611111 | 476 | 0.007160358 | 0.03333333 | 33120 | 11.59508 | 594 | 0.005689655 | 0.005239464 | 0.003634554 | 0.01944444 | 0.00191358 | 66.30769 | 1268 | 4.02 | 1.4 | 176 | 1015 | 881 | 610 | 0.6517413 | 0.045 | 0.013 | 0.21 | 0.012 | 0.01 | 0.024 | 0.0007 | 0.0019 | 0 | 0 | 320 | 196 | 42.5
24BH175772 | 685 | 648 | 51480 | 0.02486653 | 0.1888889 | 483 | 0.009175543 | 0.04722222 | 36360 | 4.559463 | 656 | 0.005840456 | 0.004950142 | 0.003726627 | 0.01944444 | 0.002369852 | 66.52525 | 1268 | 4.51 | 1.45 | 188 | 1032 | 887 | 614 | 0.6784922 | 0.036 | 0.004 | 0.21 | 0.01 | 0.009 | 0.023 | 0.0005 | 0.0007 | 0 | 0 | 304 | 184 | 42.5
24BH175782 | 693 | 635 | 55440 | 0.01742109 | 0.09722222 | 463 | 0.008775928 | 0.04166667 | 32400 | 5.091791 | 613 | 0.005675926 | 0.004962963 | 0.003138099 | 0.01666667 | 0.002525253 | 82.17045 | 1268 | 4.5 | 1.45 | 208 | 1008 | 857 | 612 | 0.6777778 | 0.041 | 0.006 | 0.2 | 0.018 | 0.008 | 0.02 | 0.0004 | 0.0006 | 0 | 0 | 332 | 217 | 32
24BH175800 | 686 | 643 | 40320 | 0.02300026 | 0.1388889 | 532 | 0.00811732 | 0.04583333 | 22680 | 3.912718 | 612 | 0.006390977 | 0.005639098 | 0.003309952 | 0.01388889 | 0.001810516 | 62.67742 | 1268 | 4.51 | 1.45 | 203 | 996 | 857 | 618 | 0.6784922 | 0.046 | 0.011 | 0.2 | 0.009 | 0.012 | 0.03 | 0.0011 | 0.0015 | 0 | 0 | 320 | 189 | 44
24BH175821 | 685 | 655 | 57960 | 0.0282268 | 0.1861111 | 507 | 0.008859661 | 0.03611111 | 32040 | 10.81645 | 583 | 0.006804388 | 0.006454248 | 0.003834129 | 0.01666667 | 0.001345756 | 52.96591 | 1268 | 4.51 | 1.5 | 185 | 1029 | 887 | 614 | 0.6674058 | 0.036 | 0.004 | 0.21 | 0.01 | 0.009 | 0.023 | 0.0005 | 0.0007 | 0 | 0 | 327 | 198 | 41.5
24BH175830 | 686 | 655 | 56160 | 0.01982445 | 0.1083333 | 474 | 0.006714057 | 0.03055556 | 43560 | 25.58659 | 614 | 0.00615724 | 0.00558564 | 0.004191548 | 0.01666667 | 0.001388889 | 52.22689 | 1268 | 4.52 | 1.5 | 182 | 1020 | 883 | 615 | 0.6681416 | 0.034 | 0.004 | 0.22 | 0.01 | 0.011 | 0.029 | 0.0005 | 0.001 | 0 | 0 | 302 | 184 | 42
24BH175931 | 687 | 653 | 45720 | 0.01623328 | 0.08611111 | 477 | 0.008095256 | 0.03333333 | 38160 | 6.296381 | 602 | 0.004875283 | 0.00447036 | 0.003828177 | 0.01666667 | 0.002668416 | 64.48077 | 1268 | 4.52 | 1.7 | 212 | 1022 | 855 | 620 | 0.6238938 | 0.039 | 0.004 | 0.22 | 0.011 | 0.009 | 0.024 | 0.0005 | 0.0013 | 0 | 0 | 319 | 197 | 44
24BH175972 | 685 | 649 | 57240 | 0.03012881 | 0.2111111 | 488 | 0.009452293 | 0.03888889 | 36000 | 2.842821 | 591 | 0.005295699 | 0.004910394 | 0.002818483 | 0.01666667 | 0.002236198 | 68.88776 | 1268 | 5.02 | 1.9 | 190 | 1019 | 891 | 597 | 0.6215139 | 0.05 | 0.014 | 0.2 | 0.015 | 0.012 | 0.032 | 0.0007 | 0.001 | 0 | 0 | 326 | 209 | 40.5
24BH175992 | 688 | 630 | 47880 | 0.03106756 | 0.2694444 | 443 | 0.006891503 | 0.03888889 | 52560 | 23.5039 | 590 | 0.004234855 | 0.003768303 | 0.003371257 | 0.01944444 | 0.002527151 | 98.65278 | 1268 | 5.01 | 1.9 | 199 | 1028 | 884 | 617 | 0.6207585 | 0.034 | 0.005 | 0.23 | 0.01 | 0.01 | 0.028 | 0.0004 | 0.0013 | 0 | 0 | 326 | 211 | 41.5
24BH176020 | 692 | 654 | 46800 | 0.01957135 | 0.1166667 | 440 | 0.004766217 | 0.02222222 | 41040 | 17.0722 | 587 | 0.00415958 | 0.003932823 | 0.002487012 | 0.01388889 | 0.002222222 | 64.57143 | 1268 | 5.02 | 1.95 | 218 | 1031 | 891 | 615 | 0.6115538 | 0.037 | 0.007 | 0.21 | 0.015 | 0.011 | 0.029 | 0.0005 | 0.0011 | 0 | 0 | 308 | 191 | 40.5
24BH176030 | 684 | 662 | 41400 | 0.02138722 | 0.1305556 | 534 | 0.01045146 | 0.05833333 | 21600 | 2.494412 | 613 | 0.005371539 | 0.005240098 | 0.004641106 | 0.01944444 | 0.001859903 | 40.05085 | 1268 | 5 | 1.95 | 219 | 1025 | 887 | 615 | 0.61 | 0.037 | 0.007 | 0.21 | 0.015 | 0.011 | 0.029 | 0.0005 | 0.0011 | 0 | 0 | 314 | 198 | 43.5
24BH176041 | 685 | 648 | 45360 | 0.01790727 | 0.1111111 | 453 | 0.01066045 | 0.05277778 | 23760 | 5.936886 | 597 | 0.008375421 | 0.00787037 | 0.003722341 | 0.01944444 | 0.003108466 | 68.13636 | 1268 | 5 | 1.95 | 216 | 1015 | 890 | 613 | 0.61 | 0.047 | 0.005 | 0.22 | 0.016 | 0.014 | 0.037 | 0.0005 | 0.001 | 0 | 0 | 340 | 226 | 35.5
24BH176042 | 684 | 655 | 69840 | 0.01856747 | 0.1222222 | 501 | 0.008455103 | 0.05833333 | 35640 | 4.9938 | 602 | 0.005630378 | 0.005181444 | 0.003396158 | 0.01388889 | 0.001345934 | 59.91837 | 1268 | 5 | 1.95 | 216 | 1015 | 890 | 613 | 0.61 | 0.047 | 0.005 | 0.22 | 0.016 | 0.014 | 0.037 | 0.0005 | 0.001 | 0 | 0 | 305 | 207 | 43
24BH176070 | 686 | 639 | 55080 | 0.02460986 | 0.09166667 | 420 | 0.005816753 | 0.025 | 33840 | 13.08349 | 578 | 0.006223084 | 0.005803187 | 0.003698331 | 0.01666667 | 0.002124183 | 84.6087 | 1268 | 5.01 | 1.95 | 192 | 1013 | 886 | 613 | 0.6107784 | 0.044 | 0.015 | 0.2 | 0.009 | 0.013 | 0.034 | 0.0015 | 0.0011 | 0 | 0 | 316 | 202 | 44
24BH176090 | 686 | 645 | 61200 | 0.0323362 | 0.1555556 | 484 | 0.009283444 | 0.03055556 | 38160 | 44.22432 | 651 | 0.006109234 | 0.005105105 | 0.003815342 | 0.01666667 | 0.001813725 | 62.92381 | 1268 | 5 | 1.8 | 196 | 1022 | 890 | 597 | 0.64 | 0.05 | 0.014 | 0.2 | 0.015 | 0.012 | 0.032 | 0.0007 | 0.001 | 0 | 0 | 320 | 205 | 43.5
24BH176141 | 685 | 654 | 57600 | 0.01837113 | 0.1333333 | 470 | 0.006467393 | 0.04722222 | 40680 | 8.507544 | 582 | 0.006571816 | 0.006244354 | 0.003120226 | 0.01388889 | 0.002291667 | 70.27679 | 1268 | 5.01 | 1.8 | 173 | 1032 | 870 | 617 | 0.6407186 | 0.041 | 0.005 | 0.21 | 0.013 | 0.008 | 0.031 | 0.0005 | 0.0018 | 0 | 0 | 309 | 178 | 44
24BH176260 | 685 | 649 | 43920 | 0.02692201 | 0.1666667 | 533 | 0.01017004 | 0.05833333 | 21600 | 2.970429 | 602 | 0.007085687 | 0.006791431 | 0.00457433 | 0.01944444 | 0.002208561 | 56.06667 | 1268 | 5.02 | 2 | 220 | 1011 | 890 | 610 | 0.6015936 | 0.037 | 0.007 | 0.21 | 0.015 | 0.011 | 0.029 | 0.0005 | 0.0011 | 0 | 0 | 323 | 215 | 42
24BH176440 | 685 | 656 | 45000 | 0.02843741 | 0.2 | 511 | 0.01270554 | 0.06111111 | 23040 | 2.524027 | 596 | 0.005222573 | 0.004872064 | 0.003093912 | 0.01666667 | 0.002555556 | 54.14286 | 1268 | 4.02 | 1.2 | 176 | 1009 | 872 | 607 | 0.7014925 | 0.045 | 0.013 | 0.21 | 0.012 | 0.01 | 0.024 | 0.0007 | 0.0019 | 0 | 0 | 322 | 198 | 37
24BH176450 | 693 | 634 | 44640 | 0.02326005 | 0.1444444 | 474 | 0.007521025 | 0.03611111 | 30600 | 4.602673 | 601 | 0.005233368 | 0.004649948 | 0.00398579 | 0.01944444 | 0.003360215 | 82.14286 | 1240 | 4.02 | 1.39 | 188 | 1022 | 886 | 611 | 0.6542289 | 0.047 | 0.01 | 0.2 | 0.023 | 0.008 | 0.036 | 0.001 | 0.002 | 0 | 0.0018 | 340 | 191 | 44.5
24BH176460 | 685 | 650 | 42480 | 0.0204896 | 0.1388889 | 515 | 0.009337978 | 0.05277778 | 25560 | 4.851436 | 572 | 0.007288481 | 0.007186544 | 0.005140021 | 0.01944444 | 0.00242467 | 57.79412 | 1240 | 3.52 | 1.1 | 196 | 963 | 876 | 606 | 0.6875 | 0.048 | 0.014 | 0.2 | 0.01 | 0.008 | 0.032 | 0.0007 | 0.0013 | 0 | 0 | 331 | 189 | 39.5
24BH181060 | 685 | 653 | 61200 | 0.02820364 | 0.175 | 509 | 0.01301993 | 0.06388889 | 21600 | 3.538489 | 578 | 0.006980676 | 0.006811594 | 0.00492516 | 0.02222222 | 0.001454248 | 48.06667 | 1268 | 3.51 | 1.09 | 168 | 1024 | 878 | 612 | 0.6894587 | 0.04 | 0.002 | 0.24 | 0.009 | 0.009 | 0.026 | 0.0004 | 0.0003 | 0 | 0 | 315 | 182 | 41
24BH181100 | 685 | 642 | 47880 | 0.02326528 | 0.1277778 | 500 | 0.009182582 | 0.04166667 | 22680 | 3.488176 | 610 | 0.006777778 | 0.006233333 | 0.00407805 | 0.01666667 | 0.002339181 | 69.51613 | 1268 | 3.52 | 1 | 246 | 1011 | 883 | 615 | 0.7159091 | 0.038 | 0.012 | 0.2 | 0.011 | 0.008 | 0.025 | 0.0008 | 0.0011 | 0 | 0 | 325 | 207 | 36.5
24BH181110 | 685 | 647 | 55080 | 0.02616447 | 0.15 | 502 | 0.00875054 | 0.03888889 | 23040 | 3.533107 | 568 | 0.004738071 | 0.004554555 | 0.003564498 | 0.01388889 | 0.002106028 | 63.50794 | 1268 | 3.52 | 1 | 208 | 1007 | 879 | 609 | 0.7159091 | 0.035 | 0.019 | 0.2 | 0.009 | 0.008 | 0.026 | 0.0013 | 0.0004 | 0 | 0 | 343 | 222 | 33.5
24BH181160 | 685 | 654 | 59040 | 0.01702745 | 0.09722222 | 480 | 0.008623981 | 0.03611111 | 25560 | 6.036907 | 624 | 0.006146572 | 0.005604807 | 0.004160324 | 0.01666667 | 0.002049458 | 57.26471 | 1268 | 3.51 | 1 | 178 | 1035 | 882 | 611 | 0.7150997 | 0.04 | 0.01 | 0.18 | 0.008 | 0.013 | 0.025 | 0.0009 | 0 | 0.0027 | 0.0012 | 307 | 199 | 40
24BH181170 | 696 | 642 | 46440 | 0.02363053 | 0.1416667 | 491 | 0.01076077 | 0.05277778 | 21600 | 4.644266 | 587 | 0.007479613 | 0.006969929 | 0.004569484 | 0.02361111 | 0.00286391 | 66.31667 | 1268 | 3.52 | 1 | 206 | 1031 | 878 | 610 | 0.7159091 | 0.04 | 0.004 | 0.21 | 0.009 | 0.008 | 0.023 | 0.0006 | 0.001 | 0 | 0 | 359 | 215 | 35
24BH181230 | 685 | 649 | 42840 | 0.02172313 | 0.1666667 | 505 | 0.01018069 | 0.05833333 | 24120 | 3.324933 | 581 | 0.006986532 | 0.006613757 | 0.003434796 | 0.01666667 | 0.002637722 | 63 | 1268 | 3.52 | 1 | 205 | 1011 | 881 | 615 | 0.7159091 | 0.053 | 0.01 | 0.22 | 0.011 | 0.007 | 0.027 | 0.0006 | 0.0011 | 0 | 0 | 332 | 196 | 39.5
24BH181270 | 687 | 634 | 37800 | 0.02898288 | 0.2111111 | 472 | 0.008768853 | 0.03888889 | 24840 | 5.32481 | 587 | 0.006061545 | 0.005503924 | 0.00398573 | 0.01666667 | 0.004074074 | 81.73529 | 1268 | 3.51 | 1 | 159 | 984 | 872 | 612 | 0.7150997 | 0.042 | 0.014 | 0.2 | 0.009 | 0.005 | 0.028 | 0.0008 | 0.0011 | 0 | 0 | 312 | 184 | 41.5
24BH181280 | 684 | 649 | 45360 | 0.02178136 | 0.1416667 | 488 | 0.009907187 | 0.04722222 | 23040 | 2.753785 | 609 | 0.007419591 | 0.006712963 | 0.005028595 | 0.02222222 | 0.002755732 | 64.359375 | 1268 | 3.51 | 1 | 167 | 984 | 874 | 606 | 0.7150997 | 0.042 | 0.014 | 0.2 | 0.009 | 0.005 | 0.028 | 0.0008 | 0.0011 | 0 | 0 | 311 | 181 | 43.5
24BH181320 | 685 | 642 | 50400 | 0.03176739 | 0.15 | 517 | 0.01071068 | 0.03611111 | 21600 | 2.687647 | 609 | 0.006219363 | 0.005555556 | 0.003528192 | 0.01388889 | 0.002420635 | 65.11667 | 1268 | 3.51 | 1 | 196 | 1022 | 876 | 612 | 0.7150997 | 0.041 | 0.001 | 0.19 | 0.012 | 0.007 | 0.018 | 0.0004 | 0.0018 | 0 | 0 | 338 | 230 | 39
24BH181330 | 686 | 643 | 43920 | 0.02079071 | 0.1138889 | 509 | 0.008991699 | 0.06388889 | 21600 | 4.03834 | 565 | 0.006354026 | 0.006117859 | 0.004520641 | 0.01944444 | 0.00223133 | 67.1 | 1268 | 3.51 | 1 | 192 | 1019 | 883 | 612 | 0.7150997 | 0.04 | 0.012 | 0.2 | 0.015 | 0.009 | 0.025 | 0.0007 | 0.0017 | 0 | 0 | 335 | 212 | 39
24BH183111 | 685 | 653 | 57960 | 0.01997158 | 0.1333333 | 519 | 0.008654427 | 0.04166667 | 32760 | 6.113737 | 581 | 0.006641518 | 0.00636717 | 0.005097613 | 0.025 | 0.001725328 | 52.92222 | 1268 | 4 | 1.39 | 244 | 1022 | 880 | 610 | 0.6525 | 0.044 | 0.014 | 0.2 | 0.009 | 0.01 | 0.026 | 0.0013 | 0.0006 | 0 | 0 | 327 | 194 | 40
24BH183160 | 684 | 651 | 57960 | 0.02321658 | 0.1333333 | 507 | 0.00932393 | 0.05 | 28440 | 2.752319 | 618 | 0.00617506 | 0.005795364 | 0.004769691 | 0.01944444 | 0.001966874 | 58.53846 | 1268 | 4.52 | 1.5 | 190 | 1020 | 875 | 613 | 0.6681416 | 0.052 | 0.011 | 0.19 | 0.014 | 0.009 | 0.04 | 0.0011 | 0 | 0 | 0 | 323 | 199 | 40
24BH183182 | 687 | 656 | 65160 | 0.02500063 | 0.1388889 | 461 | 0.008671402 | 0.03611111 | 50040 | 32.12441 | 576 | 0.005144695 | 0.004939264 | 0.002971612 | 0.01666667 | 0.002286679 | 52.92647 | 1268 | 4.5 | 1.5 | 254 | 1023 | 877 | 611 | 0.6666667 | 0.045 | 0.002 | 0.22 | 0.009 | 0.006 | 0.028 | 0.0005 | 0.0019 | 0 | 0 | 317 | 179 | 45
24BH183281 | 687 | 650 | 48960 | 0.0386771 | 0.2083333 | 434 | 0.009698437 | 0.03333333 | 40680 | 8.583492 | 649 | 0.003569857 | 0.003184818 | 0.002181311 | 0.01111111 | 0.003410948 | 71.15315 | 1268 | 5 | 1.8 | 197 | 1036 | 883 | 616 | 0.64 | 0.034 | 0.005 | 0.2 | 0.017 | 0.006 | 0.025 | 0.0007 | 0.0018 | 0 | 0 | 318 | 203 | 45
24BH183420 | 684 | 645 | 46440 | 0.01811055 | 0.08333333 | 497 | 0.006929844 | 0.02777778 | 26640 | 2.681679 | 643 | 0.008798577 | 0.007443897 | 0.004624312 | 0.02222222 | 0.00292851 | 64.10959 | 1268 | 5.01 | 2 | 192 | 1027 | 887 | 627 | 0.6007984 | 0.041 | 0.004 | 0.22 | 0.018 | 0.009 | 0.023 | 0.0005 | 0.0014 | 0 | 0 | 335 | 234 | 38.5
24BH183490 | 686 | 657 | 50040 | 0.02329952 | 0.1027778 | 505 | 0.006772737 | 0.025 | 24840 | 8.886305 | 579 | 0.002540811 | 0.002571529 | 0.00240039 | 0.01388889 | 0.002158273 | 45.58824 | 1268 | 4.01 | 1.2 | 201 | 1024 | 884 | 610 | 0.7007481 | 0.033 | 0.002 | 0.21 | 0.009 | 0.006 | 0.03 | 0.0004 | 0.001 | 0 | 0 | 317 | 188 | 43
24BH183500 | 684 | 653 | 45000 | 0.01830949 | 0.1055556 | 530 | 0.009614824 | 0.04722222 | 22680 | 3.069614 | 644 | 0.007070707 | 0.006291173 | 0.005424216 | 0.02222222 | 0.001977778 | 53.30645 | 1268 | 4.01 | 1.19 | 217 | 1016 | 888 | 609 | 0.7032419 | 0.053 | 0.01 | 0.22 | 0.011 | 0.007 | 0.027 | 0.0006 | 0.0011 | 0 | 0 | 336 | 197 | 37
24BH183510 | 685 | 646 | 64080 | 0.01687389 | 0.06388889 | 491 | 0.008217054 | 0.03055556 | 23400 | 3.41565 | 599 | 0.006602734 | 0.006051587 | 0.003693156 | 0.01666667 | 0.00190387 | 67.34375 | 1268 | 4.01 | 1.19 | 215 | 1015 | 882 | 615 | 0.7032419 | 0.053 | 0.01 | 0.22 | 0.011 | 0.007 | 0.027 | 0.0006 | 0.0011 | 0 | 0 | 324 | 193 | 39
24BH183530 | 685 | 655 | 41040 | 0.02231353 | 0.1333333 | 486 | 0.0107712 | 0.06388889 | 22680 | 2.972107 | 611 | 0.006681977 | 0.00627734 | 0.004556895 | 0.01944444 | 0.003508772 | 51.53226 | 1268 | 4.01 | 1.2 | 213 | 1013 | 879 | 613 | 0.7007481 | 0.053 | 0.01 | 0.22 | 0.011 | 0.007 | 0.027 | 0.0006 | 0.0011 | 0 | 0 | 312 | 214 | 39.5
24BH183550 | 685 | 637 | 52920 | 0.03424037 | 0.175 | 511 | 0.01069792 | 0.03888889 | 21960 | 5.974782 | 604 | 0.003929222 | 0.003799115 | 0.004522973 | 0.01944444 | 0.002248677 | 72.43333 | 1268 | 4.02 | 1.2 | 219 | 1026 | 884 | 608 | 0.7014925 | 0.041 | 0.009 | 0.2 | 0.01 | 0.009 | 0.034 | 0.0007 | 0.0019 | 0 | 0 | 330 | 202 | 38.5
24BH183690 | 687 | 655 | 46440 | 0.03169316 | 0.15 | 538 | 0.008496353 | 0.03333333 | 22320 | 6.122252 | 577 | 0.005604118 | 0.005351593 | 0.003639632 | 0.01944444 | 0.001981051 | 46.93443 | 1268 | 4.02 | 1.19 | 243 | 1035 | 878 | 613 | 0.7039801 | 0.04 | 0.015 | 0.19 | 0.016 | 0.006 | 0.026 | 0.0007 | 0.0013 | 0 | 0 | 328 | 206 | 38
24BH183700 | 684 | 658 | 50040 | 0.01467985 | 0.09722222 | 516 | 0.005962465 | 0.03055556 | 28800 | 12.57117 | 582 | 0.00626615 | 0.006083118 | 0.003910942 | 0.01944444 | 0.001458833 | 40.87342 | 1268 | 4.01 | 1.19 | 244 | 1034 | 877 | 614 | 0.7032419 | 0.04 | 0.015 | 0.19 | 0.016 | 0.006 | 0.026 | 0.0007 | 0.0013 | 0 | 0 | 325 | 204 | 37.5
24BH183710 | 684 | 660 | 52560 | 0.02052579 | 0.1388889 | 538 | 0.01073305 | 0.06944444 | 23040 | 3.785195 | 657 | 0.00207151 | 0.002065204 | 0.003496471 | 0.01944444 | 0.00129376 | 43.25397 | 1268 | 4.01 | 1.19 | 234 | 1035 | 885 | 615 | 0.7032419 | 0.04 | 0.015 | 0.19 | 0.016 | 0.006 | 0.026 | 0.0007 | 0.0013 | 0 | 0 | 328 | 199 | 35
24BH183740 | 692 | 654 | 48240 | 0.03337008 | 0.1972222 | 514 | 0.008439617 | 0.03611111 | 21600 | 4.62542 | 603 | 0.0067 | 0.006155556 | 0.003927692 | 0.01666667 | 0.002052239 | 59.16949 | 1268 | 4.01 | 1.2 | 233 | 1030 | 883 | 612 | 0.7007481 | 0.04 | 0.015 | 0.19 | 0.016 | 0.006 | 0.026 | 0.0007 | 0.0013 | 0 | 0 | 326 | 201 | 39.5
24BH183770 | 692 | 641 | 55440 | 0.03876545 | 0.2027778 | 485 | 0.01308058 | 0.06388889 | 37440 | 54.03151 | 591 | 0.006811895 | 0.006316275 | 0.003730524 | 0.01666667 | 0.002651515 | 37.07843 | 1268 | 4.01 | 1.19 | 239 | 1021 | 877 | 612 | 0.7032419 | 0.035 | 0.019 | 0.2 | 0.009 | 0.008 | 0.026 | 0.0013 | 0.0004 | 0 | 0 | 337 | 214 | 37.5
24BH183790 | 686 | 646 | 54360 | 0.02383869 | 0.1305556 | 497 | 0.008216887 | 0.03611111 | 22320 | 2.815121 | 604 | 0.005555556 | 0.005031273 | 0.004144135 | 0.01944444 | 0.002115526 | 64.25806 | 1268 | 4.01 | 1.19 | 202 | 1016 | 873 | 613 | 0.7032419 | 0.033 | 0.002 | 0.2 | 0.012 | 0.01 | 0.027 | 0.001 | 0.0003 | 0 | 0 | 324 | 197 | 41.5
24BH187670 | 687 | 664 | 51840 | 0.01798393 | 0.09166667 | 491 | 0.005824149 | 0.01944444 | 60480 | 2.283088 | 610 | 0.004655067 | 0.004357448 | 0.002449728 | 0.01111111 | 0.002430556 | 39.4303 | 1268 | 4.99 | 2 | 155 | 1018 | 899 | 591 | 0.5991984 | 0.015 | 0 | 0.21 | 0.011 | 0.01 | 0.031 | 0.0006 | 0.0017 | 0.0021 | 0.0012 | 286 | 162 | 47.5
24BH187701 | 689 | 656 | 50040 | 0.0167577 | 0.1083333 | 473 | 0.006866606 | 0.02777778 | 38880 | 15.31012 | 620 | 0.006523569 | 0.005923822 | 0.003995414 | 0.01666667 | 0.001978417 | 57.38679 | 1268 | 5.01 | 1.8 | 184 | 1015 | 867 | 623 | 0.6407186 | 0.049 | 0.003 | 0.24 | 0.016 | 0.009 | 0.019 | 0.0004 | 0.0003 | 0 | 0 | 306 | 200 | 42.5
24BH187990 | 685 | 652 | 44280 | 0.01955318 | 0.1361111 | 465 | 0.009056081 | 0.05277778 | 35640 | 8.037258 | 614 | 0.006933153 | 0.006221771 | 0.003577829 | 0.01666667 | 0.002755194 | 59.80612 | 1018 | 4.01 | 1.4 | 184 | 1024 | 863 | 615 | 0.6508728 | 0.037 | 0.006 | 0.24 | 0.01 | 0.009 | 0.026 | 0.0006 | 0.0008 | 0 | 0 | 305 | 183 | 43.5
24BH197520 | 685 | 651 | 44640 | 0.02658465 | 0.2055556 | 501 | 0.0106657 | 0.05 | 23040 | 2.84044 | 617 | 0.006013645 | 0.005614035 | 0.004787578 | 0.01944444 | 0.002352151 | 57 | 1268 | 3.51 | 1 | 181 | 1033 | 881 | 611 | 0.7150997 | 0.04 | 0.01 | 0.18 | 0.008 | 0.013 | 0.025 | 0.0009 | 0 | 0.0027 | 0.0012 | 318 | 201 | 38.5
24BH197680 | 693 | 633 | 53640 | 0.03022549 | 0.1777778 | 457 | 0.01048536 | 0.04166667 | 28080 | 5.089829 | 584 | 0.00836197 | 0.007689003 | 0.003712357 | 0.01944444 | 0.003020134 | 81.90909 | 1268 | 5.51 | 2.5 | 198 | 1025 | 877 | 624 | 0.5462795 | 0.046 | 0.004 | 0.22 | 0.013 | 0.013 | 0.025 | 0.0008 | 0.0012 | 0 | 0 | 312 | 215 | 45
24BH197700 | 687 | 654 | 51120 | 0.01700163 | 0.08611111 | 506 | 0.007864764 | 0.04722222 | 32400 | 6.027219 | 598 | 0.006979458 | 0.006395892 | 0.004446261 | 0.02222222 | 0.001760563 | 54.80899 | 1268 | 5.5 | 2.3 | 203 | 1029 | 874 | 616 | 0.5818182 | 0.046 | 0.004 | 0.22 | 0.013 | 0.013 | 0.025 | 0.0008 | 0.0012 | 0 | 0 | 315 | 207 | 47.5
24BH197730 | 688 | 650 | 41760 | 0.02322774 | 0.1083333 | 539 | 0.007585071 | 0.03888889 | 21960 | 4.471631 | 650 | 0.001610665 | 0.001600753 | 0.00348656 | 0.02222222 | 0.001963602 | 50.5 | 1268 | 5.01 | 2 | 200 | 1017 | 874 | 617 | 0.6007984 | 0.044 | 0.004 | 0.21 | 0.007 | 0.01 | 0.032 | 0.0005 | 0.001 | 0 | 0 | 309 | 189 | 44.5
24BH199772 | 687 | 651 | 62640 | 0.01862558 | 0.1055556 | 468 | 0.00819856 | 0.03333333 | 34200 | 10.80748 | 590 | 0.007841574 | 0.007416268 | 0.003948165 | 0.01944444 | 0.002091315 | 64.09574 | 1268 | 5.01 | 1.8 | 249 | 1034 | 892 | 598 | 0.6407186 | 0.048 | 0.001 | 0.24 | 0.008 | 0.008 | 0.027 | 0.0004 | 0.0007 | 0 | 0 | 326 | 189 | 45
24BH199831 | 686 | 644 | 44640 | 0.02361156 | 0.1277778 | 440 | 0.006866625 | 0.03055556 | 47160 | 16.83201 | 627 | 0.004990449 | 0.004297994 | 0.002694637 | 0.01388889 | 0.002777778 | 76.3515625 | 1268 | 4.99 | 1.8 | 203 | 1034 | 881 | 614 | 0.6392786 | 0.043 | 0.006 | 0.2 | 0.008 | 0.015 | 0.027 | 0.0011 | 0.001 | 0 | 0 | 317 | 193 | 44.5
24BH1A2891 | 693 | 637 | 68400 | 0.02479306 | 0.08888889 | 488 | 0.008141757 | 0.02777778 | 34920 | 9.001535 | 573 | 0.007202112 | 0.006699346 | 0.004041401 | 0.01944444 | 0.001593567 | 74.17708 | 1268 | 5 | 2 | 181 | 1029 | 886 | 612 | 0.6 | 0.033 | 0.005 | 0.2 | 0.01 | 0.012 | 0.027 | 0.0004 | 0.0019 | 0 | 0 | 306 | 189 | 46
24BH1A2901 | 685 | 656 | 52920 | 0.01752472 | 0.125 | 484 | 0.005624956 | 0.025 | 40680 | 9.546764 | 635 | 0.005599647 | 0.004911817 | 0.002839072 | 0.01666667 | 0.001625094 | 59.8018 | 1268 | 5.01 | 2 | 186 | 1001 | 864 | 612 | 0.6007984 | 0.048 | 0.001 | 0.22 | 0.015 | 0.012 | 0.028 | 0.0005 | 0.0017 | 0 | 0 | 301 | 189 | 46
24BH1A2902 | 686 | 656 | 53280 | 0.02768637 | 0.175 | 487 | 0.006441322 | 0.03888889 | 39960 | 8.29251 | 583 | 0.006747685 | 0.006400463 | 0.003535541 | 0.01944444 | 0.001933183 | 56.07273 | 1268 | 5.01 | 2 | 186 | 1001 | 864 | 612 | 0.6007984 | 0.048 | 0.001 | 0.22 | 0.015 | 0.012 | 0.028 | 0.0005 | 0.0017 | 0 | 0 | 302 | 183 | 45.5
24BH1A2981 | 685 | 634 | 64440 | 0.01931681 | 0.09166667 | 457 | 0.006861177 | 0.02777778 | 33120 | 10.09533 | 586 | 0.007170827 | 0.006522271 | 0.003460349 | 0.01944444 | 0.001862197 | 81.47778 | 1268 | 4.5 | 1.45 | 208 | 1021 | 875 | 617 | 0.6777778 | 0.043 | 0.005 | 0.2 | 0.01 | 0.01 | 0.023 | 0.0007 | 0.001 | 0 | 0 | 313 | 201 | 40
24BH1A2983 | 686 | 640 | 50400 | 0.02582872 | 0.1388889 | 471 | 0.008349642 | 0.03055556 | 32400 | 4.728157 | 602 | 0.002399171 | 0.002235772 | 0.002937514 | 0.01944444 | 0.002619048 | 68.11236 | 1268 | 4.5 | 1.45 | 208 | 1021 | 875 | 617 | 0.6777778 | 0.043 | 0.005 | 0.2 | 0.01 | 0.01 | 0.023 | 0.0007 | 0.001 | 0 | 0 | 318 | 215 | 43
24BH1A3682 | 685 | 650 | 48600 | 0.02350884 | 0.1611111 | 498 | 0.009853293 | 0.05 | 37800 | 4.649284 | 649 | 0.007480406 | 0.006373905 | 0.003658754 | 0.01944444 | 0.002304527 | 64.58252 | 1268 | 4.51 | 1.5 | 195 | 1030 | 877 | 587 | 0.6674058 | 0.041 | 0.004 | 0.22 | 0.018 | 0.009 | 0.023 | 0.0005 | 0.0014 | 0 | 0 | 325 | 211 | 39
24BH1A3800 | 684 | 643 | 49320 | 0.02977373 | 0.1722222 | 492 | 0.01168257 | 0.05 | 26640 | 3.330478 | 605 | 0.005001653 | 0.00448082 | 0.002946278 | 0.01388889 | 0.002696675 | 69.0274 | 1268 | 5 | 2 | 200 | 1028 | 882 | 590 | 0.6 | 0.044 | 0.004 | 0.21 | 0.007 | 0.01 | 0.032 | 0.0005 | 0.001 | 0 | 0 | 300 | 195 | 44
24BH1A3900 | 665 | 631 | 75600 | 0.01951504 | 0.1638889 | 539 | 0.01017288 | 0.06944444 | 21600 | 2.969773 | 604 | 0.006711111 | 0.006444444 | 0.004610232 | 0.02222222 | 0.001256614 | 52.84211 | 1268 | 3.26 | 0.79 | 199 | 989 | 856 | 612 | 0.7576687 | 0.041 | 0.005 | 0.2 | 0.017 | 0.008 | 0.023 | 0.0006 | 0.0006 | 0 | 0 | 357 | 219 | 43
24BH1B0520 | 673 | 624 | 41400 | 0.02981576 | 0.25 | 438 | 0.01041037 | 0.05555556 | 21960 | 4.734624 | 592 | 0.004632238 | 0.004021909 | 0.004134849 | 0.01944444 | 0.003671498 | 82.85 | 1268 | 3.27 | 0.8 | 199 | 1002 | 867 | 608 | 0.7553517 | 0.041 | 0.005 | 0.2 | 0.017 | 0.008 | 0.023 | 0.0006 | 0.0006 | 0 | 0 | 344 | 207 | 39.5
24BH1B0671 | 685 | 654 | 43560 | 0.02317039 | 0.1361111 | 508 | 0.007508091 | 0.03888889 | 30960 | 3.72827 | 650 | 0.001489732 | 0.001466813 | 0.003324256 | 0.01944444 | 0.002892562 | 60.16471 | 1268 | 4.5 | 1.5 | 199 | 1010 | 866 | 611 | 0.6666667 | 0.048 | 0.004 | 0.19 | 0.01 | 0.01 | 0.028 | 0.0005 | 0.001 | 0 | 0 | 314 | 188 | 43
24BH1B1712 | 689 | 647 | 46440 | 0.02583163 | 0.1472222 | 472 | 0.005187322 | 0.02777778 | 72720 | 42.94245 | 661 | 0.006245276 | 0.005205971 | 0.003346327 | 0.01666667 | 0.002713178 | 50.58081 | 1268 | 4.99 | 1.8 | 198 | 1048 | 884 | 612 | 0.6392786 | 0.049 | 0.004 | 0.22 | 0.012 | 0.008 | 0.042 | 0.0013 | 0.0019 | 0 | 0 | 320 | 190 | 41.5
24BH1B3070 | 685 | 648 | 53640 | 0.03283526 | 0.1972222 | 488 | 0.008035298 | 0.04166667 | 29520 | 2.411073 | 588 | 0.007852564 | 0.007305021 | 0.004041962 | 0.01944444 | 0.002609993 | 67.24691 | 1018 | 3.52 | 1 | 157 | 997 | 879 | 607 | 0.7159091 | 0.035 | 0.002 | 0.2 | 0.005 | 0.006 | 0.024 | 0.0006 | 0.0012 | 0 | 0 | 309 | 185 | 42.5
24BH1B8480 | 685 | 647 | 46080 | 0.02161755 | 0.1361111 | 527 | 0.007980303 | 0.04166667 | 21960 | 3.963564 | 652 | 0.001342558 | 0.001297257 | 0.003033903 | 0.01666667 | 0.00234375 | 59.65574 | 1268 | 3.51 | 1 | 164 | 991 | 874 | 613 | 0.7150997 | 0.042 | 0.014 | 0.2 | 0.009 | 0.005 | 0.028 | 0.0008 | 0.0011 | 0 | 0 | 308 | 179 | 42
24BH1D4410 | 685 | 656 | 56160 | 0.02937131 | 0.175 | 557 | 0.01303437 | 0.05555556 | 21600 | 2.47764 | 618 | 0.007399425 | 0.007112069 | 0.005549789 | 0.025 | 0.00133547 | 39.3 | 1268 | 3.49 | 1 | 245 | 996 | 883 | 609 | 0.713467 | 0.054 | 0.015 | 0.2 | 0.026 | 0.012 | 0.038 | 0.001 | 0.0005 | 0 | 0 | 357 | 213 | 33
24BH1D4460 | 685 | 644 | 51480 | 0.02324179 | 0.1333333 | 506 | 0.009173917 | 0.04722222 | 22680 | 3.045269 | 651 | 0.006192922 | 0.005612633 | 0.004074046 | 0.02777778 | 0.002078477 | 63.04839 | 1268 | 3.99 | 1.2 | 174 | 1014 | 860 | 607 | 0.6992481 | 0.038 | 0.002 | 0.2 | 0.01 | 0.013 | 0.02 | 0.0004 | 0.0012 | 0 | 0 | 329 | 201 | 41.5
24BH1D4510 | 688 | 600 | 42480 | 0.04814036 | 0.2722222 | 446 | 0.009124614 | 0.04444444 | 30600 | 6.647592 | 575 | 0.006884579 | 0.006261973 | 0.005973765 | 0.025 | 0.003225047 | 110.4286 | 1268 | 4 | 1.35 | 1346 | 1008 | 877 | 616 | 0.6625 | 0.04 | 0.007 | 0.22 | 0.006 | 0.013 | 0.034 | 0.0005 | 0.0011 | 0 | 0 | 320 | 196 | 44.5
24BH1D4550 | 688 | 643 | 40680 | 0.02562178 | 0.1555556 | 474 | 0.007849664 | 0.04444444 | 25200 | 8.201688 | 663 | 0.001651719 | 0.001584454 | 0.003612333 | 0.01944444 | 0.003318584 | 70.42029 | 1268 | 4.49 | 1.5 | 180 | 1015 | 860 | 615 | 0.6659243 | 0.045 | 0.005 | 0.22 | 0.013 | 0.007 | 0.024 | 0.0005 | 0.0014 | 0 | 0 | 319 | 210 | 40
24BH1D4620 | 684 | 652 | 44640 | 0.01968682 | 0.1055556 | 499 | 0.009088936 | 0.05277778 | 21600 | 2.354164 | 609 | 0.004917636 | 0.004473514 | 0.002966743 | 0.01388889 | 0.002688172 | 56.38333 | 1268 | 4.94 | 2 | 182 | 1022 | 884 | 617 | 0.5951417 | 0.054 | 0.015 | 0.2 | 0.026 | 0.012 | 0.038 | 0.001 | 0.0005 | 0 | 0 | 347 | 214 | 49
24BH1D4660 | 684 | 641 | 69840 | 0.03370042 | 0.1666667 | 496 | 0.01276188 | 0.03888889 | 21600 | 3.097764 | 598 | 0.006565657 | 0.005961792 | 0.003417441 | 0.01666667 | 0.00174685 | 56.66102 | 1268 | 3.99 | 1.4 | 176 | 1017 | 883 | 621 | 0.6491228 | 0.038 | 0.002 | 0.2 | 0.01 | 0.013 | 0.02 | 0.0004 | 0.0012 | 0 | 0 | 325 | 194 | 42
24BH1F2640 | 684 | 635 | 44280 | 0.02875956 | 0.15 | 539 | 0.009119204 | 0.04166667 | 21960 | 3.755636 | 619 | 0.005970293 | 0.005217978 | 0.003417091 | 0.01666667 | 0.002484192 | 73.9 | 1268 | 3.99 | 1.14 | 224 | 1035 | 885 | 618 | 0.7142857 | 0.044 | 0.003 | 0.21 | 0.008 | 0.013 | 0.024 | 0.0004 | 0.0011 | 0 | 0 | 327 | 201 | 42.5
24BH1F9721 | 685 | 660 | 88560 | 0.01421218 | 0.1416667 | 479 | 0.005316497 | 0.025 | 43560 | 16.15873 | 606 | 0.006166056 | 0.005636956 | 0.003480246 | 0.01388889 | 0.001050136 | 56.31092 | 1018 | 3.49 | 1.09 | 195 | 1023 | 882 | 620 | 0.6876791 | 0.035 | 0.002 | 0.2 | 0.005 | 0.006 | 0.024 | 0.0006 | 0.0012 | 0 | 0 | 303 | 183 | 40.5
24BH1G1950 | 685 | 653 | 81000 | 0.0137456 | 0.1222222 | 554 | 0.006868437 | 0.03055556 | 21960 | 3.122105 | 648 | 0.006896552 | 0.006257982 | 0.004634965 | 0.01944444 | 0.0008395062 | 46.54098 | 1268 | 4.49 | 1.5 | 274 | 1019 | 879 | 618 | 0.6659243 | 0.035 | 0.004 | 0.2 | 0.014 | 0.006 | 0.021 | 0.0004 | 0.0018 | 0 | 0 | 325 | 197 | 43.5
24BH1G1960 | 685 | 640 | 56880 | 0.01250434 | 0.08333333 | 526 | 0.00536955 | 0.03888889 | 23400 | 3.760699 | 590 | 0.008073344 | 0.007580733 | 0.004197684 | 0.01666667 | 0.001705345 | 74.671875 | 1268 | 5 | 1.8 | 1323 | 1016 | 865 | 625 | 0.64 | 0.045 | 0.005 | 0.21 | 0.01 | 0.015 | 0.018 | 0.0004 | 0.0014 | 0 | 0 | 326 | 222 | 39.5
24BH1G1970 | 685 | 654 | 61920 | 0.01266938 | 0.08333333 | 489 | 0.004203721 | 0.01944444 | 39960 | 19.36436 | 615 | 0.005564604 | 0.005012667 | 0.003316283 | 0.01388889 | 0.00121124 | 64.14679 | 1268 | 5.02 | 1.8 | 1335 | 1026 | 872 | 616 | 0.6414343 | 0.042 | 0.008 | 0.2 | 0.008 | 0.008 | 0.024 | 0.0006 | 0.0012 | 0 | 0 | 303 | 201 | 41.5
24BH1G2020 | 685 | 658 | 79920 | 0.01555565 | 0.1444444 | 555 | 0.006448941 | 0.03888889 | 26640 | 8.179982 | 631 | 0.007895395 | 0.007357357 | 0.005150485 | 0.02083333 | 0.0008008008 | 47.84932 | 1268 | 3.99 | 1.2 | 196 | 1011 | 888 | 625 | 0.6992481 | 0.044 | 0.016 | 0.21 | 0.01 | 0.009 | 0.029 | 0.0016 | 0.0014 | 0 | 0 | 323 | 197 | 40.5
24BH1G2060 | 686 | 639 | 65880 | 0.0149585 | 0.07222222 | 492 | 0.005523117 | 0.02222222 | 29520 | 6.358284 | 603 | 0.0067 | 0.006011111 | 0.004692266 | 0.01944444 | 0.00171524 | 75.61728 | 1268 | 4 | 1.2 | 225 | 1012 | 882 | 621 | 0.7 | 0.044 | 0.016 | 0.21 | 0.01 | 0.009 | 0.029 | 0.0016 | 0.0014 | 0 | 0 | 322 | 193 | 41
24BH1G9161 | 686 | 655 | 61560 | 0.01513207 | 0.09166667 | 505 | 0.005123224 | 0.02777778 | 41040 | 9.643313 | 594 | 0.0066 | 0.006144444 | 0.003935103 | 0.01666667 | 0.001364522 | 55.74107 | 1268 | 4.99 | 2 | 182 | 1050 | 888 | 623 | 0.5991984 | 0.036 | 0.001 | 0.21 | 0.009 | 0.007 | 0.02 | 0.0005 | 0.0001 | 0 | 0 | 307 | 193 | 44.5
24BH1G9172 | 687 | 633 | 48600 | 0.02553732 | 0.1444444 | 473 | 0.003656333 | 0.01944444 | 41040 | 5.550024 | 572 | 0.005209472 | 0.004845173 | 0.002477886 | 0.01388889 | 0.003127572 | 95.07143 | 1268 | 4.99 | 2 | 182 | 1044 | 887 | 620 | 0.5991984 | 0.036 | 0.001 | 0.21 | 0.009 | 0.007 | 0.02 | 0.0005 | 0.0001 | 0 | 0 | 313 | 198 | 46.5
24BH1G9192 | 685 | 657 | 79560 | 0.01178886 | 0.0625 | 484 | 0.004937 | 0.01666667 | 48240 | 23.50131 | 648 | 0.005678233 | 0.004994742 | 0.003560787 | 0.01666667 | 0.0008044243 | 51.87023 | 1268 | 4.98 | 2 | 176 | 1026 | 887 | 609 | 0.5983936 | 0.036 | 0.001 | 0.2 | 0.009 | 0.006 | 0.02 | 0.0005 | 0.0019 | 0 | 0 | 306 | 192 | 49.5
24BH1G9221 | 693 | 636 | 44640 | 0.01992381 | 0.1027778 | 427 | 0.008280621 | 0.03888889 | 26280 | 41.14077 | 581 | 0.007141101 | 0.006563422 | 0.004478688 | 0.01944444 | 0.00125448 | 87.08333 | 1268 | 4 | 1.2 | 1346 | 1016 | 880 | 617 | 0.7 | 0.042 | 0.008 | 0.2 | 0.008 | 0.008 | 0.024 | 0.0006 | 0.0012 | 0 | 0 | 331 | 209 | 36.5
24BH1G9222 | 685 | 650 | 66240 | 0.02539415 | 0.1138889 | 525 | 0.01082411 | 0.05555556 | 23400 | 3.803339 | 593 | 0.006979755 | 0.006756121 | 0.004530455 | 0.01805556 | 0.001600242 | 58.36923 | 1268 | 4 | 1.2 | 1346 | 1016 | 880 | 617 | 0.7 | 0.042 | 0.008 | 0.2 | 0.008 | 0.008 | 0.024 | 0.0006 | 0.0012 | 0 | 0 | 313 | 175 | 45
24BH1G9250 | 686 | 649 | 53640 | 0.01497859 | 0.06111111 | 527 | 0.006305364 | 0.03333333 | 24840 | 5.978506 | 572 | 0.007865787 | 0.007879538 | 0.005420435 | 0.025 | 0.001938852 | 57.44118 | 1268 | 3.49 | 1 | 184 | 963 | 877 | 604 | 0.713467 | 0.046 | 0.012 | 0.19 | 0.008 | 0.007 | 0.03 | 0.0007 | 0.0017 | 0 | 0 | 325 | 201 | 39
24BH1H7400 | 689 | 663 | 51840 | 0.01842818 | 0.08888889 | 473 | 0.005122961 | 0.02222222 | 50040 | 19.11285 | 541 | 0.006989664 | 0.007260982 | 0.004208852 | 0.02222222 | 0.00158179 | 51.61029 | 1268 | 4 | 1.2 | 212 | 1033 | 882 | 615 | 0.7 | 0.047 | 0.014 | 0.21 | 0.012 | 0.006 | 0.019 | 0.0007 | 0 | 0 | 0 | 324 | 192 | 42
24BH1H7520 | 686 | 637 | 42480 | 0.02275163 | 0.1194444 | 502 | 0.008637092 | 0.05 | 23040 | 4.623013 | 594 | 0.006088561 | 0.005852809 | 0.004863483 | 0.01944444 | 0.00289548 | 75.92063 | 1268 | 3.49 | 1 | 185 | 1021 | 882 | 609 | 0.713467 | 0.05 | 0.005 | 0.23 | 0.005 | 0.014 | 0.05 | 0.0005 | 0.001 | 0 | 0 | 308 | 183 | 43
24BH1H7540 | 686 | 660 | 84600 | 0.01016152 | 0.08888889 | 449 | 0.003397516 | 0.01666667 | 61920 | 38.81954 | 607 | 0.005696321 | 0.005255255 | 0.003364213 | 0.01666667 | 0.0009692671 | 44.82738 | 1268 | 3.49 | 1 | 236 | 1027 | 886 | 616 | 0.713467 | 0.033 | 0.007 | 0.22 | 0.007 | 0.01 | 0.027 | 0.0007 | 0.0013 | 0 | 0 | 307 | 177 | 43.5
24BH1H7660 | 667 | 633 | 55440 | 0.02629748 | 0.1 | 512 | 0.01053072 | 0.04166667 | 21600 | 3.545667 | 617 | 0.006255069 | 0.005879968 | 0.004551639 | 0.02222222 | 0.001406926 | 52.63333 | 1268 | 2.77 | 0.7 | 193 | 995 | 851 | 612 | 0.7472924 | 0.041 | 0.007 | 0.21 | 0.012 | 0.011 | 0.022 | 0.0004 | 0.0006 | 0 | 0 | 345 | 204 | 32
24BH1H7691 | 686 | 653 | 60120 | 0.01437434 | 0.1361111 | 488 | 0.003691296 | 0.02777778 | 41040 | 10.5489 | 585 | 0.005310458 | 0.005010893 | 0.003284935 | 0.01388889 | 0.001596806 | 66.91071 | 1268 | 4.99 | 2 | 200 | 1015 | 882 | 622 | 0.5991984 | 0.043 | 0.015 | 0.2 | 0.008 | 0.008 | 0.031 | 0.0009 | 0.0018 | 0 | 0 | 308 | 201 | 46.5
24BH1H8360 | 685 | 661 | 52920 | 0.0167199 | 0.1055556 | 536 | 0.007998254 | 0.04722222 | 29520 | 6.13958 | 612 | 0.007053942 | 0.006846473 | 0.004658296 | 0.01944444 | 0.00111489 | 48.06173 | 1268 | 3.49 | 1 | 187 | 1005 | 882 | 612 | 0.713467 | 0.044 | 0.006 | 0.21 | 0.008 | 0.014 | 0.023 | 0.0005 | 0.001 | 0 | 0 | 310 | 184 | 44.5
24BH1H8400 | 685 | 645 | 58680 | 0.02617141 | 0.1444444 | 526 | 0.009515144 | 0.05833333 | 27000 | 6.827284 | 574 | 0.007932559 | 0.007490326 | 0.004699315 | 0.01944444 | 0.001175869 | 66.39189 | 1268 | 3.49 | 1 | 180 | 1003 | 883 | 612 | 0.713467 | 0.044 | 0.006 | 0.21 | 0.008 | 0.014 | 0.023 | 0.0005 | 0.001 | 0 | 0 | 309 | 181 | 42
24BH1H8471 | 686 | 657 | 47160 | 0.02047277 | 0.1361111 | 551 | 0.008852833 | 0.04722222 | 22320 | 3.237962 | 609 | 0.0076546 | 0.007491202 | 0.0058256 | 0.025 | 0.001675148 | 43.37097 | 1268 | 3.99 | 1.2 | 175 | 1004 | 868 | 613 | 0.6992481 | 0.041 | 0.006 | 0.23 | 0.01 | 0.014 | 0.034 | 0.0006 | 0.001 | 0 | 0 | 287 | 162 | 45
24BH1H8472 | 683 | 648 | 58680 | 0.02857023 | 0.1138889 | 507 | 0.009114742 | 0.02777778 | 23040 | 2.900024 | 641 | 0.006056311 | 0.005347695 | 0.004605566 | 0.01944444 | 0.001499659 | 58.53968 | 1268 | 3.99 | 1.2 | 175 | 1004 | 868 | 613 | 0.6992481 | 0.041 | 0.006 | 0.23 | 0.01 | 0.014 | 0.034 | 0.0006 | 0.001 | 0 | 0 | 300 | 144 | 40
24BH1H8501 | 689 | 640 | 48600 | 0.02047799 | 0.1555556 | 459 | 0.007628842 | 0.03333333 | 63360 | 50.39788 | 582 | 0.006998557 | 0.006457431 | 0.003755151 | 0.01666667 | 0.0009465021 | 64.15029 | 1268 | 4.49 | 1.49 | 185 | 1023 | 881 | 613 | 0.6681514 | 0.047 | 0.01 | 0.19 | 0.01 | 0.01 | 0.027 | 0.0007 | 0.0002 | 0 | 0 | 322 | 184 | 41.5
24BH1H8541 | 685 | 652 | 82440 | 0.01160426 | 0.04444444 | 526 | 0.004909331 | 0.01944444 | 38520 | 5.560029 | 536 | 0.004996271 | 0.00511745 | 0.003047032 | 0.01666667 | 0.001152353 | 60.4381 | 1268 | 4.99 | 1.8 | 173 | 1017 | 866 | 615 | 0.6392786 | 0.039 | 0.007 | 0.19 | 0.006 | 0.01 | 0.029 | 0.0005 | 0.001 | 0 | 0 | 300 | 197 | 43
24BH1H8561 | 686 | 652 | 76320 | 0.0167314 | 0.075 | 461 | 0.006106197 | 0.02222222 | 45360 | 37.88933 | 595 | 0.006332482 | 0.005896126 | 0.003762103 | 0.01666667 | 0.001310273 | 67.2439 | 1268 | 4.99 | 2 | 192 | 1002 | 882 | 622 | 0.5991984 | 0.05 | 0.017 | 0.21 | 0.011 | 0.009 | 0.024 | 0.0013 | 0.001 | 0 | 0 | 334 | 221 | 38.5
24BH1H8581 | 689 | 647 | 73440 | 0.01380924 | 0.06944444 | 515 | 0.006037069 | 0.025 | 38160 | 4.954159 | 584 | 0.004608586 | 0.004285038 | 0.002941287 | 0.01944444 | 0.001184641 | 59.08654 | 1268 | 4.99 | 1.8 | 268 | 1029 | 887 | 620 | 0.6392786 | 0.036 | 0.01 | 0.21 | 0.012 | 0.009 | 0.025 | 0.0009 | 0.001 | 0 | 0 | 319 | 209 | 39.5
24BH1I8330 | 664 | 629 | 58680 | 0.02778849 | 0.1944444 | 510 | 0.01127735 | 0.04444444 | 29520 | 3.620458 | 611 | 0.005190282 | 0.004561672 | 0.004450379 | 0.01944444 | 0.001806408 | 51.4321 | 1018 | 3.24 | 0.8 | 178 | 1032 | 882 | 612 | 0.7530864 | 0.032 | 0.01 | 0.2 | 0.012 | 0.005 | 0.023 | 0.0005 | 0.0011 | 0 | 0 | 334 | 197 | 40.5
24BH1J1290 | 685 | 658 | 56520 | 0.01400121 | 0.09444444 | 493 | 0.006877363 | 0.03611111 | 33120 | 21.66059 | 611 | 0.006018519 | 0.005535855 | 0.004343008 | 0.01666667 | 0.0009731069 | 52.27473 | 1268 | 4.49 | 1.5 | 196 | 1020 | 884 | 614 | 0.6659243 | 0.038 | 0.01 | 0.19 | 0.006 | 0.011 | 0.019 | 0.0006 | 0.0015 | 0 | 0 | 303 | 189 | 40
24BH1J1431 | 685 | 655 | 59040 | 0.02354097 | 0.1666667 | 533 | 0.007012767 | 0.03611111 | 65880 | 2.325958 | 598 | 0.005174801 | 0.005036345 | 0.003554065 | 0.01666667 | 0.001693767 | 45.64804 | 1268 | 4.99 | 2 | 193 | 1041 | 902 | 601 | 0.5991984 | 0.024 | 0 | 0.2 | 0.012 | 0.007 | 0.029 | 0.0003 | 0.001 | 0.0019 | 0.0012 | 298 | 161 | 48.5
24BH1J1470 | 685 | 650 | 40320 | 0.02420599 | 0.1777778 | 492 | 0.009846639 | 0.05 | 25200 | 5.335704 | 653 | 0.006211948 | 0.005726788 | 0.003601666 | 0.01666667 | 0.002480159 | 62.43478 | 1268 | 3.99 | 1.2 | 250 | 1027 | 885 | 611 | 0.6992481 | 0.04 | 0.006 | 0.2 | 0.007 | 0.012 | 0.023 | 0.0005 | 0.0001 | 0 | 0 | 309 | 184 | 41.5
24BH1J1480 | 684 | 635 | 43560 | 0.02602728 | 0.1805556 | 497 | 0.009971967 | 0.05 | 25920 | 6.068589 | 597 | 0.00711731 | 0.006795422 | 0.004946881 | 0.02222222 | 0.00261708 | 71.21127 | 1268 | 3.99 | 1.2 | 251 | 1047 | 888 | 613 | 0.6992481 | 0.04 | 0.006 | 0.2 | 0.007 | 0.012 | 0.023 | 0.0005 | 0.0001 | 0 | 0 | 321 | 190 | 39
24BH1J1550 | 695 | 639 | 56160 | 0.02150878 | 0.09444444 | 472 | 0.007680009 | 0.03055556 | 23760 | 7.262688 | 572 | 0.007459572 | 0.007042254 | 0.004508228 | 0.01944444 | 0.00238604 | 80.32308 | 1268 | 3.49 | 1.1 | 188 | 1018 | 887 | 612 | 0.6848138 | 0.043 | 0.006 | 0.22 | 0.009 | 0.005 | 0.029 | 0.001 | 0.001 | 0 | 0 | 327 | 193 | 41
24BH1J1590 | 685 | 652 | 74520 | 0.01661062 | 0.07222222 | 509 | 0.007850662 | 0.03888889 | 24120 | 5.329519 | 634 | 0.006933508 | 0.006506999 | 0.004972682 | 0.02222222 | 0.001449275 | 56.875 | 1268 | 3.49 | 1 | 260 | 1044 | 883 | 608 | 0.713467 | 0.04 | 0.006 | 0.2 | 0.007 | 0.012 | 0.023 | 0.0005 | 0.0001 | 0 | 0 | 317 | 186 | 38
24BH1J1620 | 686 | 638 | 69480 | 0.01439716 | 0.08611111 | 484 | 0.007706594 | 0.03611111 | 25200 | 5.807035 | 593 | 0.006806703 | 0.00639348 | 0.004240437 | 0.01944444 | 0.00169833 | 80.11594 | 1268 | 3.49 | 1 | 215 | 1036 | 883 | 604 | 0.713467 | 0.04 | 0.006 | 0.2 | 0.007 | 0.012 | 0.023 | 0.0005 | 0.0001 | 0 | 0 | 327 | 196 | 41
24BH1J1660 | 685 | 652 | 47880 | 0.01878814 | 0.1027778 | 518 | 0.008546007 | 0.05 | 23760 | 3.470018 | 604 | 0.007019991 | 0.006508601 | 0.003703173 | 0.01666667 | 0.002005013 | 57.0303 | 1268 | 3.49 | 1 | 189 | 1021 | 886 | 610 | 0.713467 | 0.043 | 0.006 | 0.22 | 0.009 | 0.005 | 0.029 | 0.001 | 0.001 | 0 | 0 | 319 | 187 | 41
24BH1J3780 | 684 | 667 | 59040 | 0.02123506 | 0.1083333 | 523 | 0.006790702 | 0.03055556 | 28440 | 2.505704 | 651 | 0.006902036 | 0.006340119 | 0.003975801 | 0.01944444 | 0.001304201 | 36.91026 | 1018 | 3.99 | 1.2 | 193 | 1012 | 876 | 616 | 0.6992481 | 0.033 | 0.005 | 0.2 | 0.009 | 0.015 | 0.027 | 0.0005 | 0.001 | 0 | 0 | 313 | 184 | 39
24BH1J5200 | 691 | 650 | 51480 | 0.0303432 | 0.2055556 | 495 | 0.01192901 | 0.05555556 | 23040 | 3.096337 | 594 | 0.006346154 | 0.005876068 | 0.003636859 | 0.01666667 | 0.002233877 | 53.57143 | 1268 | 3.49 | 1 | 152 | 1010 | 879 | 608 | 0.713467 | 0.055 | 0.003 | 0.21 | 0.009 | 0.009 | 0.026 | 0.0007 | 0.001 | 0 | 0 | 325 | 194 | 36.5
24BH1J7530 | 686 | 647 | 53640 | 0.02791485 | 0.1833333 | 493 | 0.01024138 | 0.05277778 | 21600 | 3.468598 | 596 | 0.007594292 | 0.007313965 | 0.004989276 | 0.01944444 | 0.002647278 | 58.42857 | 1268 | 3.5 | 1 | 213 | 1000 | 885 | 606 | 0.7142857 | 0.057 | 0.013 | 0.19 | 0.007 | 0.004 | 0.02 | 0.0006 | 0.0013 | 0 | 0 | 333 | 199 | 40.5
24BH1J7540 | 686 | 650 | 46440 | 0.02203084 | 0.1388889 | 518 | 0.00797247 | 0.04444444 | 21960 | 4.496672 | 611 | 0.007284216 | 0.007021936 | 0.004834766 | 0.01944444 | 0.00204565 | 59.28333 | 1268 | 3.49 | 1 | 212 | 936 | 885 | 612 | 0.713467 | 0.057 | 0.013 | 0.19 | 0.007 | 0.004 | 0.02 | 0.0006 | 0.0013 | 0 | 0 | 331 | 211 | 36
24BH1J8341 | 684 | 654 | 67320 | 0.01551405 | 0.075 | 469 | 0.00438474 | 0.025 | 41400 | 19.67452 | 576 | 0.005298013 | 0.005169242 | 0.002719629 | 0.01388889 | 0.001366607 | 63.82456 | 1018 | 4.99 | 2 | 166 | 997 | 880 | 615 | 0.5991984 | 0.039 | 0.01 | 0.21 | 0.014 | 0.009 | 0.017 | 0.0007 | 0.001 | 0 | 0 | 315 | 213 | 42.5
24BW1B3110 | 686 | 646 | 39600 | 0.02087341 | 0.07222222 | 487 | 0.006988097 | 0.03611111 | 30600 | 4.052722 | 607 | 0.006315023 | 0.005846858 | 0.003395127 | 0.01388889 | 0.003232323 | 71.34524 | 1518 | 3.248 | 1 | 202 | 1012 | 882 | 612 | 0.6921182 | 0.036 | 0.011 | 0.24 | 0.007 | 0.019 | 0.05 | 0.0005 | 0.001 | 0 | 0 | 319 | 174 | 40.5
24BW1B3120 | 685 | 650 | 42840 | 0.01682522 | 0.1 | 458 | 0.008323089 | 0.04166667 | 33840 | 12.05932 | 666 | 0.001989247 | 0.001899642 | 0.003715684 | 0.02222222 | 0.002497666 | 70.04301 | 1518 | 3.249 | 1 | 202 | 1012 | 882 | 612 | 0.692213 | 0.036 | 0.011 | 0.24 | 0.007 | 0.019 | 0.05 | 0.0005 | 0.001 | 0 | 0 | 328 | 210 | 41
24BW1B3150 | 685 | 646 | 46440 | 0.02297884 | 0.1555556 | 467 | 0.009408315 | 0.04722222 | 28800 | 4.026648 | 578 | 0.007502596 | 0.007074247 | 0.006503981 | 0.04722222 | 0.002993109 | 72.08861 | 1518 | 3.498 | 1.15 | 143 | 993 | 878 | 610 | 0.6712407 | 0.046 | 0.004 | 0.23 | 0.018 | 0.008 | 0.021 | 0.0012 | 0.001 | 0 | 0 | 338 | 191 | 40.5
24BW1B3180 | 686 | 633 | 50040 | 0.0410771 | 0.2777778 | 440 | 0.01008908 | 0.03888889 | 45360 | 61.90589 | 604 | 0.006876138 | 0.006238616 | 0.004450794 | 0.01944444 | 0.003097522 | 78.83065 | 1518 | 3.497 | 1.2 | 165 | 985 | 887 | 612 | 0.6568487 | 0.045 | 0.026 | 0.23 | 0.013 | 0.011 | 0.024 | 0.0058 | 0.001 | 0 | 0 | 337 | 209 | 41.5
24BW1B3210 | 690 | 648 | 35640 | 0.03163575 | 0.2194444 | 484 | 0.0113683 | 0.06944444 | 28080 | 4.44527 | 570 | 0.006489071 | 0.006318306 | 0.004162792 | 0.01944444 | 0.003479237 | 65.46753 | 1518 | 3.496 | 1.2 | 162 | 0 | 885 | 611 | 0.6567506 | 0.045 | 0.026 | 0.23 | 0.013 | 0.011 | 0.024 | 0.0058 | 0.001 | 0 | 0 | 337 | 214 | 40.5
24BW1B3290 | 697 | 646 | 38160 | 0.03017007 | 0.1472222 | 494 | 0.01179799 | 0.06944444 | 30240 | 3.626842 | 606 | 0.008374793 | 0.007835821 | 0.005704915 | 0.025 | 0.003328092 | 69.79518 | 1520 | 3.498 | 1.3 | 152 | 1041 | 883 | 614 | 0.6283591 | 0.047 | 0.011 | 0.23 | 0.015 | 0.012 | 0.022 | 0.0017 | 0.001 | 0 | 0 | 342 | 201 | 39.5
24BW1B3300 | 690 | 654 | 40680 | 0.02904898 | 0.2083333 | 521 | 0.01257577 | 0.06944444 | 29520 | 3.619392 | 639 | 0.004683377 | 0.004602756 | 0.004735114 | 0.02222222 | 0.002753196 | 55.1358 | 1520 | 3.497 | 1.3 | 152 | 1055 | 883 | 613 | 0.6282528 | 0.047 | 0.011 | 0.23 | 0.015 | 0.012 | 0.022 | 0.0017 | 0.001 | 0 | 0 | 338 | 193 | 42
24BW1B3390 | 685 | 647 | 55800 | 0.0158365 | 0.07222222 | 501 | 0.00707232 | 0.02777778 | 29880 | 3.361511 | 596 | 0.006343125 | 0.005991911 | 0.005158159 | 0.02222222 | 0.002275986 | 66.02439 | 1518 | 3.998 | 1.45 | 202 | 1012 | 882 | 612 | 0.6373187 | 0.049 | 0.005 | 0.24 | 0.015 | 0.01 | 0.024 | 0.0005 | 0.001 | 0 | 0 | 327 | 193 | 38
24BW1B3450 | 685 | 651 | 51120 | 0.02938924 | 0.1166667 | 487 | 0.008884545 | 0.03333333 | 32760 | 10.38859 | 606 | 0.008251634 | 0.007529956 | 0.005360746 | 0.025 | 0.001956182 | 64.47778 | 1518 | 4.001 | 1.5 | 202 | 1012 | 882 | 612 | 0.6250937 | 0.047 | 0.011 | 0.23 | 0.015 | 0.012 | 0.022 | 0.0017 | 0.001 | 0 | 0 | 319 | 178 | 40
24BW1B3470 | 697 | 647 | 47520 | 0.03783787 | 0.2111111 | 491 | 0.0110936 | 0.05277778 | 29160 | 4.346812 | 581 | 0.006090147 | 0.005754717 | 0.00320026 | 0.01666667 | 0.002988215 | 69.6 | 1518 | 3.998 | 1.5 | 179 | 993 | 873 | 602 | 0.6248124 | 0.037 | 0.011 | 0.21 | 0.01 | 0.005 | 0.026 | 0.0009 | 0.0012 | 0 | 0 | 326 | 208 | 41.5
24BW1B3480 | 685 | 652 | 42840 | 0.02318787 | 0.1527778 | 508 | 0.009897978 | 0.06388889 | 29520 | 2.893053 | 653 | 0.006342269 | 0.005866356 | 0.004488038 | 0.01944444 | 0.002917834 | 60.18519 | 1520 | 3.996 | 1.5 | 184 | 1036 | 870 | 608 | 0.6246246 | 0.042 | 0.007 | 0.21 | 0.01 | 0.01 | 0.032 | 0.0008 | 0.001 | 0 | 0 | 305 | 189 | 41.5
24BW1B3510 | 687 | 658 | 41760 | 0.03021246 | 0.1722222 | 545 | 0.01312906 | 0.075 | 29160 | 3.48741 | 669 | 0.001722274 | 0.001647616 | 0.003703232 | 0.02222222 | 0.002514368 | 44.8875 | 1520 | 3.999 | 1.5 | 212 | 1027 | 878 | 611 | 0.6249062 | 0.05 | 0 | 0.27 | 0.008 | 0.014 | 0.022 | 0.001 | 0.001 | 0.0021 | 0.0015 | 322 | 183 | 38.5
24BW1B3540 | 689 | 658 | 46800 | 0.02640556 | 0.15 | 523 | 0.008763871 | 0.05277778 | 28800 | 2.621597 | 575 | 0.005704365 | 0.005535714 | 0.004508065 | 0.01944444 | 0.002094017 | 50.96203 | 1520 | 4.001 | 1.7 | 185 | 1010 | 887 | 614 | 0.5751062 | 0.05 | 0.01 | 0.24 | 0.02 | 0.005 | 0.028 | 0.0005 | 0.0014 | 0.0014 | 0.0018 | 326 | 201 | 40
24BW1B3580 | 686 | 647 | 39240 | 0.02372333 | 0.1361111 | 516 | 0.01315504 | 0.09444444 | 27720 | 3.228383 | 657 | 0.001400614 | 0.001340923 | 0.003353269 | 0.025 | 0.002828746 | 59.02632 | 1518 | 4.499 | 1.8 | 142 | 1024 | 880 | 609 | 0.5999111 | 0.051 | 0.003 | 0.22 | 0.019 | 0.008 | 0.031 | 0.0016 | 0.001 | 0 | 0 | 333 | 203 | 41
24BW1B3720 | 698 | 667 | 37080 | 0.03798189 | 0.2944444 | 529 | 0.009195832 | 0.04444444 | 30600 | 4.494421 | 594 | 0.008418367 | 0.008248299 | 0.006279987 | 0.02777778 | 0.002669903 | 43.07229 | 1520 | 4.495 | 1.95 | 154 | 1030 | 878 | 606 | 0.5661846 | 0.049 | 0.005 | 0.25 | 0.015 | 0.011 | 0.021 | 0.0007 | 0.001 | 0 | 0 | 328 | 187 | 43.5
24CH102170 | 664 | 642 | 52560 | 0.02032556 | 0.09722222 | 483 | 0.006188986 | 0.02777778 | 33480 | 4.06074 | 620 | 0.005484784 | 0.005175159 | 0.004040432 | 0.01666667 | 0.001560122 | 44.95652 | 1018 | 2.75 | 0.6 | 219 | 1017 | 882 | 609 | 0.7818182 | 0.033 | 0.01 | 0.19 | 0.012 | 0.012 | 0.029 | 0.0019 | 0.0011 | 0 | 0 | 315 | 177 | 39
24CH102230 | 667 | 642 | 42840 | 0.01702216 | 0.1138889 | 520 | 0.007865314 | 0.04444444 | 31680 | 2.293431 | 555 | 0.005585749 | 0.005495169 | 0.004716213 | 0.01944444 | 0.001610644 | 41.52874 | 1018 | 2.75 | 0.7 | 221 | 1023 | 880 | 610 | 0.7454545 | 0.033 | 0.01 | 0.19 | 0.012 | 0.012 | 0.029 | 0.0019 | 0.0011 | 0 | 0 | 320 | 188 | 36
24CH102240 | 665 | 645 | 46440 | 0.01959828 | 0.1416667 | 520 | 0.007813849 | 0.04166667 | 31680 | 2.835412 | 587 | 0.005001704 | 0.004694956 | 0.003557659 | 0.01666667 | 0.002067183 | 37.47126 | 1018 | 2.75 | 0.69 | 220 | 1017 | 878 | 609 | 0.7490909 | 0.033 | 0.01 | 0.19 | 0.012 | 0.012 | 0.029 | 0.0019 | 0.0011 | 0 | 0 | 332 | 196 | 35.5
24CH102270 | 685 | 654 | 47160 | 0.01561001 | 0.1111111 | 497 | 0.006837541 | 0.03611111 | 31320 | 6.682316 | 636 | 0.008141321 | 0.007590886 | 0.005131625 | 0.01944444 | 0.001908397 | 58.36047 | 1018 | 3.49 | 1 | 176 | 1022 | 883 | 610 | 0.713467 | 0.032 | 0.01 | 0.2 | 0.012 | 0.005 | 0.023 | 0.0005 | 0.0011 | 0 | 0 | 318 | 198 | 37.5
24CH102291 | 685 | 648 | 65880 | 0.01513724 | 0.07777778 | 456 | 0.006962015 | 0.03333333 | 28800 | 7.480213 | 589 | 0.005949495 | 0.005494949 | 0.002758249 | 0.01388889 | 0.00188221 | 72.67089 | 1018 | 3.99 | 1.4 | 162 | 1004 | 881 | 607 | 0.6491228 | 0.046 | 0.011 | 0.19 | 0.016 | 0.013 | 0.018 | 0.0008 | 0.0013 | 0 | 0 | 341 | 214 | 39
24CH102301 | 686 | 638 | 60120 | 0.01594144 | 0.08888889 | 476 | 0.006954431 | 0.02777778 | 29880 | 7.934237 | 594 | 0.006903766 | 0.006252906 | 0.003941304 | 0.01944444 | 0.001796407 | 80.45122 | 1018 | 3.99 | 1.4 | 191 | 1012 | 876 | 610 | 0.6491228 | 0.067 | 0.016 | 0.24 | 0.013 | 0.011 | 0.043 | 0.0008 | 0.001 | 0 | 0 | 334 | 194 | 41.5
24CH102310 | 684 | 668 | 57240 | 0.01379075 | 0.075 | 537 | 0.004888981 | 0.03888889 | 28440 | 2.819495 | 621 | 0.006365314 | 0.006160312 | 0.004557573 | 0.01666667 | 0.001345213 | 36.29487 | 1018 | 3.99 | 1.39 | 192 | 993 | 875 | 613 | 0.6516291 | 0.067 | 0.016 | 0.24 | 0.013 | 0.011 | 0.043 | 0.0008 | 0.001 | 0 | 0 | 336 | 193 | 42
24CH102332 | 685 | 649 | 45000 | 0.01957846 | 0.1194444 | 488 | 0.008554387 | 0.05277778 | 29520 | 6.793319 | 627 | 0.006403186 | 0.005974265 | 0.004124231 | 0.01944444 | 0.001977778 | 59.65385 | 1018 | 4.99 | 2 | 170 | 992 | 878 | 616 | 0.5991984 | 0.039 | 0.01 | 0.21 | 0.014 | 0.009 | 0.017 | 0.0007 | 0.001 | 0 | 0 | 321 | 206 | 39.5
24CH102370 | 686 | 652 | 64440 | 0.01894589 | 0.07777778 | 471 | 0.005846221 | 0.02222222 | 33840 | 10.05888 | 573 | 0.006341301 | 0.006053564 | 0.003138568 | 0.01388889 | 0.001753569 | 62.06522 | 1018 | 3.99 | 1.2 | 167 | 1000 | 866 | 610 | 0.6992481 | 0.03 | 0.005 | 0.21 | 0.012 | 0.013 | 0.019 | 0.0005 | 0.001 | 0 | 0 | 328 | 198 | 37
24CH106760 | 686 | 646 | 52200 | 0.01493794 | 0.08611111 | 489 | 0.00715571 | 0.04444444 | 24120 | 3.759836 | 579 | 0.005603949 | 0.005371661 | 0.003085644 | 0.01388889 | 0.001896552 | 61.48485 | 1268 | 3.49 | 1 | 212 | 1018 | 882 | 621 | 0.713467 | 0.034 | 0.008 | 0.22 | 0.012 | 0.01 | 0.031 | 0.0015 | 0.0018 | 0 | 0 | 320 | 193 | 38
24CH106800 | 683 | 641 | 60480 | 0.02045467 | 0.1055556 | 500 | 0.007417917 | 0.03055556 | 25200 | 17.0401 | 583 | 0.005888889 | 0.005646465 | 0.004167315 | 0.01944444 | 0.001521164 | 64.62319 | 1268 | 3.99 | 1.2 | 237 | 1032 | 886 | 614 | 0.6992481 | 0.034 | 0.001 | 0.2 | 0.013 | 0.007 | 0.021 | 0.0004 | 0.0016 | 0 | 0 | 317 | 201 | 42.5
24CH106830 | 687 | 644 | 48600 | 0.0231766 | 0.1527778 | 500 | 0.008194237 | 0.04722222 | 22680 | 3.493781 | 613 | 0.006330029 | 0.005844692 | 0.004377444 | 0.01944444 | 0.00218107 | 66.30645 | 1268 | 3.99 | 1.2 | 230 | 1023 | 883 | 611 | 0.6992481 | 0.049 | 0.009 | 0.2 | 0.011 | 0.01 | 0.025 | 0.0006 | 0.0001 | 0 | 0 | 323 | 194 | 40
24CH112660 | 684 | 660 | 40680 | 0.01954492 | 0.1138889 | 503 | 0.006829345 | 0.03333333 | 28800 | 3.171604 | 612 | 0.006666667 | 0.006318083 | 0.004597259 | 0.01666667 | 0.002507375 | 48.94937 | 1018 | 3.49 | 1 | 172 | 999 | 883 | 612 | 0.713467 | 0.038 | 0.004 | 0.19 | 0.008 | 0.011 | 0.027 | 0.0005 | 0.001 | 0 | 0 | 317 | 174 | 45.5
24CH112670 | 687 | 669 | 50400 | 0.02724527 | 0.1166667 | 554 | 0.009357942 | 0.04444444 | 27720 | 3.048842 | 607 | 0.007025463 | 0.006956019 | 0.00489061 | 0.01944444 | 0.001349206 | 23.59211 | 1018 | 3.49 | 1 | 172 | 999 | 882 | 613 | 0.713467 | 0.038 | 0.004 | 0.19 | 0.008 | 0.011 | 0.027 | 0.0005 | 0.001 | 0 | 0 | 312 | 175 | 41
24CH112710 | 685 | 655 | 44280 | 0.02574679 | 0.1388889 | 513 | 0.009629802 | 0.04722222 | 22680 | 2.544937 | 582 | 0.006170483 | 0.005947837 | 0.004130406 | 0.01944444 | 0.002168022 | 49.47619 | 1018 | 3.99 | 1.2 | 168 | 994 | 863 | 612 | 0.6992481 | 0.037 | 0.005 | 0.21 | 0.013 | 0.008 | 0.032 | 0.0005 | 0.001 | 0 | 0 | 314 | 179 | 39.5
24CH112801 | 685 | 646 | 42840 | 0.02014344 | 0.1277778 | 522 | 0.00964388 | 0.05555556 | 28080 | 3.761629 | 660 | 0.005838641 | 0.005325548 | 0.004327046 | 0.01805556 | 0.001797386 | 63.85897 | 1018 | 4.49 | 1.5 | 193 | 1040 | 882 | 620 | 0.6659243 | 0.033 | 0.006 | 0.21 | 0.007 | 0.004 | 0.028 | 0.0009 | 0.001 | 0 | 0 | 311 | 207 | 38
24CH112832 | 686 | 641 | 45000 | 0.02569492 | 0.1805556 | 508 | 0.006689204 | 0.03333333 | 25920 | 3.436775 | 625 | 0.006359381 | 0.005636956 | 0.004066923 | 0.01666667 | 0.002888889 | 74.25 | 1018 | 4.49 | 1.5 | 195 | 985 | 870 | 612 | 0.6659243 | 0.041 | 0.005 | 0.22 | 0.01 | 0.011 | 0.025 | 0.0006 | 0.001 | 0 | 0 | 346 | 222 | 39
24CH112852 | 685 | 653 | 38880 | 0.02412055 | 0.1527778 | 507 | 0.01028411 | 0.06666667 | 25200 | 2.995131 | 621 | 0.006686047 | 0.006190784 | 0.005329088 | 0.01944444 | 0.002263374 | 55.78571 | 1018 | 4.49 | 1.5 | 169 | 1004 | 871 | 614 | 0.6659243 | 0.062 | 0.01 | 0.2 | 0.019 | 0.009 | 0.028 | 0.0007 | 0.0011 | 0 | 0 | 350 | 215 | 37.5
24CH112860 | 686 | 652 | 50400 | 0.02575596 | 0.125 | 517 | 0.008982561 | 0.04444444 | 25560 | 3.522892 | 646 | 0.002297624 | 0.002080666 | 0.002517891 | 0.01388889 | 0.001507937 | 50.44286 | 1018 | 4.49 | 1.5 | 170 | 1005 | 867 | 626 | 0.6659243 | 0.041 | 0.005 | 0.22 | 0.01 | 0.011 | 0.025 | 0.0006 | 0.001 | 0 | 0 | 329 | 211 | 41
24CH112870 | 685 | 651 | 44640 | 0.01688895 | 0.075 | 500 | 0.007853038 | 0.04722222 | 26280 | 3.568001 | 605 | 0.006365741 | 0.005808081 | 0.003775008 | 0.01666667 | 0.002307348 | 61.04167 | 1018 | 4.49 | 1.5 | 177 | 1008 | 873 | 630 | 0.6659243 | 0.041 | 0.005 | 0.22 | 0.01 | 0.011 | 0.025 | 0.0006 | 0.001 | 0 | 0 | 328 | 205 | 43.5
24CH112930 | 689 | 642 | 38880 | 0.03415151 | 0.2944444 | 480 | 0.01210779 | 0.06388889 | 27000 | 3.514712 | 596 | 0.006648817 | 0.006079875 | 0.003080398 | 0.01388889 | 0.003549383 | 79.54054 | 1020 | 4.99 | 2 | 169 | 974 | 883 | 621 | 0.5991984 | 0.043 | 0.019 | 0.22 | 0.007 | 0.009 | 0.024 | 0.001 | 0.0014 | 0 | 0 | 317 | 216 | 40.5
24CH113490 | 664 | 642 | 34200 | 0.03125994 | 0.25 | 517 | 0.01161271 | 0.07222222 | 26640 | 2.621696 | 564 | 0.006447188 | 0.006149977 | 0.004029073 | 0.01944444 | 0.001959064 | 41.15068 | 1268 | 2.75 | 0.6 | 191 | 1005 | 880 | 610 | 0.7818182 | 0.041 | 0.016 | 0.22 | 0.01 | 0.011 | 0.025 | 0.0008 | 0.001 | 0 | 0 | 332 | 190 | 36.5
24CH113530 | 666 | 624 | 54360 | 0.02687753 | 0.1277778 | 502 | 0.00763529 | 0.03333333 | 26280 | 3.621116 | 584 | 0.006488889 | 0.0058 | 0.004169602 | 0.01666667 | 0.001324503 | 66.20833 | 1268 | 2.75 | 0.65 | 192 | 1007 | 882 | 610 | 0.7636364 | 0.042 | 0.013 | 0.21 | 0.009 | 0.012 | 0.024 | 0.0007 | 0.001 | 0 | 0 | 323 | 179 | 38
24CH113570 | 666 | 633 | 51840 | 0.02220415 | 0.1138889 | 474 | 0.005719226 | 0.03055556 | 26280 | 3.35521 | 639 | 0.006163194 | 0.005536265 | 0.003677462 | 0.01388889 | 0.001871142 | 56.72222 | 1268 | 3.24 | 0.8 | 207 | 1018 | 877 | 608 | 0.7530864 | 0.034 | 0.003 | 0.2 | 0.013 | 0.005 | 0.023 | 0.0004 | 0.001 | 0 | 0 | 326 | 198 | 44
24CH113610 | 665 | 648 | 43920 | 0.01671073 | 0.08055556 | 434 | 0.007580974 | 0.025 | 40320 | 23.29767 | 568 | 0.005953878 | 0.005775681 | 0.004331893 | 0.02222222 | 0.002641166 | 39.97297 | 1268 | 3.24 | 0.8 | 184 | 1016 | 887 | 612 | 0.7530864 | 0.049 | 0.002 | 0.21 | 0.015 | 0.012 | 0.022 | 0.0006 | 0.001 | 0 | 0 | 330 | 190 | 37.5
24CH113660 | 685 | 647 | 41760 | 0.02435615 | 0.15 | 517 | 0.008756308 | 0.05277778 | 22680 | 4.286784 | 590 | 0.006608423 | 0.006350806 | 0.0041965 | 0.01944444 | 0.001987548 | 59.14516 | 1268 | 3.49 | 1 | 185 | 1004 | 879 | 612 | 0.713467 | 0.029 | 0.003 | 0.21 | 0.015 | 0.008 | 0.017 | 0.0004 | 0.001 | 0 | 0 | 336 | 217 | 41
24CH113722 | 685 | 648 | 45360 | 0.02559977 | 0.1972222 | 487 | 0.00912656 | 0.05 | 36720 | 12.7855 | 578 | 0.006223084 | 0.005867786 | 0.003511629 | 0.01944444 | 0.001609347 | 62 | 1268 | 4.5 | 1.5 | 223 | 1031 | 880 | 615 | 0.6666667 | 0.034 | 0.008 | 0.22 | 0.012 | 0.01 | 0.031 | 0.0015 | 0.0018 | 0 | 0 | 311 | 181 | 46
24CH113751 | 685 | 646 | 73800 | 0.0167099 | 0.08888889 | 442 | 0.0073035 | 0.025 | 37800 | 14.22834 | 615 | 0.006699346 | 0.006002179 | 0.004111369 | 0.01666667 | 0.001327913 | 74.29703 | 1268 | 4.5 | 1.5 | 180 | 1033 | 870 | 615 | 0.6666667 | 0.054 | 0.005 | 0.2 | 0.011 | 0.009 | 0.029 | 0.0004 | 0.0018 | 0 | 0 | 316 | 189 | 41.5
24CH113752 | 685 | 650 | 39240 | 0.03463097 | 0.2305556 | 498 | 0.008794566 | 0.04722222 | 36360 | 7.671612 | 585 | 0.006448413 | 0.006029541 | 0.003187266 | 0.01666667 | 0.002370031 | 69.04 | 1268 | 4.5 | 1.5 | 180 | 1033 | 870 | 615 | 0.6666667 | 0.054 | 0.005 | 0.2 | 0.011 | 0.009 | 0.029 | 0.0004 | 0.0018 | 0 | 0 | 312 | 194 | 41.5
24CH113820 | 685 | 632 | 41760 | 0.02213269 | 0.15 | 457 | 0.01097744 | 0.05555556 | 25920 | 4.369779 | 602 | 0.00666224 | 0.005920761 | 0.003333707 | 0.01944444 | 0.003184866 | 90.50704 | 1268 | 4.99 | 1.9 | 200 | 1016 | 881 | 610 | 0.6192385 | 0.048 | 0.006 | 0.2 | 0.015 | 0.007 | 0.034 | 0.0007 | 0.001 | 0 | 0 | 331 | 212 | 39.5
24CH113892 | 685 | 655 | 60120 | 0.01524388 | 0.075 | 448 | 0.006051154 | 0.03333333 | 60120 | 33.58217 | 602 | 0.006358259 | 0.005840727 | 0.003722655 | 0.01666667 | 0.001014637 | 50.89024 | 1268 | 5.5 | 2.5 | 195 | 1015 | 881 | 621 | 0.5454545 | 0.035 | 0.013 | 0.22 | 0.012 | 0.01 | 0.022 | 0.0009 | 0.001 | 0 | 0 | 317 | 216 | 43
24CH118280 | 664 | 646 | 45360 | 0.02088911 | 0.1 | 484 | 0.007426997 | 0.04166667 | 33120 | 2.71715 | 592 | 0.00544518 | 0.005058867 | 0.003237452 | 0.01388889 | 0.001940035 | 41.72527 | 1018 | 2.75 | 0.6 | 171 | 994 | 873 | 618 | 0.7818182 | 0.037 | 0.006 | 0.21 | 0.009 | 0.012 | 0.02 | 0.0006 | 0.0011 | 0 | 0 | 335 | 190 | 39
24CH118320 | 664 | 630 | 36720 | 0.02791116 | 0.2166667 | 506 | 0.01056733 | 0.05833333 | 25920 | 2.79616 | 570 | 0.005695444 | 0.005455635 | 0.003732676 | 0.01666667 | 0.002995643 | 57.38028 | 1018 | 2.74 | 0.65 | 176 | 1002 | 880 | 608 | 0.7627737 | 0.055 | 0.044 | 0.2 | 0.023 | 0.004 | 0.028 | 0.0014 | 0.0012 | 0 | 0 | 330 | 189 | 34.5
24CH118350 | 685 | 663 | 47520 | 0.01507167 | 0.06944444 | 484 | 0.005910373 | 0.025 | 34920 | 10.96203 | 598 | 0.005953803 | 0.005764636 | 0.003449371 | 0.01388889 | 0.002462121 | 40.34737 | 1025 | 3.24 | 0.9 | 166 | 999 | 869 | 610 | 0.7222222 | 0.037 | 0.003 | 0.2 | 0.015 | 0.008 | 0.028 | 0.0007 | 0.001 | 0 | 0 | 313 | 180 | 40.5
24CH118512 | 685 | 644 | 70920 | 0.02169717 | 0.1138889 | 482 | 0.006435159 | 0.025 | 28800 | 7.289867 | 645 | 0.007559775 | 0.006633849 | 0.004192743 | 0.01666667 | 0.001551043 | 73.05063 | 1018 | 3.99 | 1.4 | 169 | 987 | 872 | 612 | 0.6491228 | 0.064 | 0.006 | 0.2 | 0.01 | 0.014 | 0.041 | 0.0006 | 0.0014 | 0 | 0 | 328 | 199 | 41.5
24CH118542 | 685 | 650 | 50400 | 0.02040874 | 0.09722222 | 468 | 0.00735756 | 0.03333333 | 38160 | 20.67803 | 612 | 0.006071429 | 0.005496032 | 0.004059351 | 0.01666667 | 0.001448413 | 64.47115 | 1018 | 3.99 | 1.4 | 175 | 1005 | 882 | 611 | 0.6491228 | 0.067 | 0.016 | 0.24 | 0.013 | 0.011 | 0.043 | 0.0008 | 0.001 | 0 | 0 | 333 | 199 | 40.5
24CH118562 | 685 | 655 | 69480 | 0.01589404 | 0.08333333 | 486 | 0.007578651 | 0.03611111 | 34200 | 8.403496 | 601 | 0.007134378 | 0.006873219 | 0.004354121 | 0.01944444 | 0.00169833 | 59.32258 | 1018 | 4.49 | 1.5 | 171 | 1005 | 882 | 618 | 0.6659243 | 0.055 | 0.044 | 0.2 | 0.023 | 0.004 | 0.028 | 0.0014 | 0.0012 | 0 | 0 | 338 | 215 | 38
24CH118610 | 686 | 653 | 50400 | 0.01865519 | 0.1027778 | 495 | 0.005563935 | 0.02777778 | 32400 | 3.740497 | 595 | 0.006284326 | 0.005840727 | 0.003812072 | 0.01666667 | 0.002281746 | 55.98876 | 1018 | 4.49 | 1.5 | 172 | 1004 | 883 | 619 | 0.6659243 | 0.055 | 0.044 | 0.2 | 0.023 | 0.004 | 0.028 | 0.0014 | 0.0012 | 0 | 0 | 344 | 214 | 39.5
24CH118660 | 686 | 646 | 53640 | 0.02445036 | 0.1 | 490 | 0.009534337 | 0.04722222 | 29880 | 2.77132 | 606 | 0.003933022 | 0.003576064 | 0.002763586 | 0.01666667 | 0.00212528 | 68.81707 | 1018 | 3.99 | 1.15 | 166 | 990 | 871 | 614 | 0.7117794 | 0.064 | 0.006 | 0.2 | 0.01 | 0.014 | 0.041 | 0.0006 | 0.0014 | 0 | 0 | 340 | 195 | 36.5
24CH121630 | 685 | 659 | 53640 | 0.01576709 | 0.08611111 | 517 | 0.007231483 | 0.03333333 | 24120 | 3.606868 | 572 | 0.005331842 | 0.005173378 | 0.004008824 | 0.01666667 | 0.00139821 | 41.64179 | 1268 | 4 | 1.2 | 204 | 1025 | 889 | 613 | 0.7 | 0.047 | 0.014 | 0.21 | 0.012 | 0.006 | 0.019 | 0.0007 | 0 | 0 | 0 | 333 | 204 | 38
24CH121670 | 683 | 632 | 51840 | 0.0217031 | 0.1333333 | 472 | 0.01004012 | 0.04722222 | 23040 | 4.093443 | 566 | 0.005823045 | 0.005452675 | 0.003694091 | 0.01666667 | 0.002372685 | 77.4127 | 1268 | 3.49 | 1 | 184 | 1009 | 881 | 613 | 0.713467 | 0.029 | 0.003 | 0.21 | 0.015 | 0.008 | 0.017 | 0.0004 | 0.001 | 0 | 0 | 336 | 210 | 44.5
24CH121710 | 685 | 652 | 45000 | 0.02243427 | 0.1388889 | 515 | 0.009976444 | 0.05833333 | 23040 | 3.069144 | 596 | 0.006985466 | 0.006739334 | 0.004891703 | 0.01944444 | 0.002488889 | 53.203125 | 1268 | 3.49 | 1 | 177 | 1028 | 880 | 612 | 0.713467 | 0.036 | 0.007 | 0.22 | 0.008 | 0.009 | 0.027 | 0.0005 | 0.001 | 0 | 0 | 314 | 183 | 43.5
24CH121750 | 687 | 633 | 47520 | 0.0311844 | 0.1638889 | 452 | 0.01007311 | 0.05 | 28080 | 3.567339 | 608 | 0.00724845 | 0.006366237 | 0.003380893 | 0.01666667 | 0.003640572 | 92.64935 | 900 | 3.49 | 1 | 179 | 1015 | 881 | 598 | 0.713467 | 0.048 | 0.001 | 0.21 | 0.009 | 0.008 | 0.022 | 0.0005 | 0.0019 | 0 | 0 | 327 | 203 | 40
24CH122210 | 686 | 636 | 46800 | 0.01455308 | 0.06527778 | 480 | 0.005761611 | 0.02777778 | 31680 | 7.47057 | 576 | 0.006504065 | 0.006086269 | 0.003114036 | 0.01388889 | 0.002457265 | 85.12644 | 1268 | 5.5 | 2.5 | 179 | 1005 | 882 | 614 | 0.5454545 | 0.043 | 0.015 | 0.22 | 0.011 | 0.011 | 0.024 | 0.0009 | 0.001 | 0 | 0 | 315 | 203 | 39.5
24CH122280 | 683 | 655 | 67680 | 0.0272681 | 0.1527778 | 515 | 0.01008245 | 0.04722222 | 22680 | 2.227241 | 660 | 0.006970849 | 0.006115336 | 0.004150917 | 0.01944444 | 0.00141844 | 47.51613 | 1268 | 3.25 | 0.9 | 208 | 1013 | 874 | 605 | 0.7230769 | 0.034 | 0.003 | 0.2 | 0.013 | 0.005 | 0.023 | 0.0004 | 0.001 | 0 | 0 | 314 | 175 | 42.5
24CH122330 | 684 | 642 | 46440 | 0.02135602 | 0.15 | 519 | 0.01060868 | 0.07777778 | 22680 | 2.448626 | 600 | 0.006337136 | 0.005724546 | 0.003625584 | 0.01666667 | 0.001851852 | 61.27419 | 1268 | 3.24 | 0.9 | 192 | 1013 | 877 | 611 | 0.7222222 | 0.029 | 0.003 | 0.21 | 0.015 | 0.008 | 0.017 | 0.0004 | 0.001 | 0 | 0 | 335 | 213 | 39
24CH122390 | 666 | 642 | 43560 | 0.02342329 | 0.1388889 | 506 | 0.01103672 | 0.08055556 | 26280 | 3.625651 | 571 | 0.00672081 | 0.00672081 | 0.004075704 | 0.01666667 | 0.002754821 | 45.05556 | 1268 | 2.74 | 0.7 | 190 | 1010 | 885 | 611 | 0.7445255 | 0.041 | 0.016 | 0.22 | 0.01 | 0.011 | 0.025 | 0.0008 | 0.001 | 0 | 0 | 313 | 180 | 37.5
24CH122400 | 666 | 621 | 55440 | 0.02897829 | 0.1583333 | 464 | 0.009911452 | 0.03888889 | 41040 | 2.928456 | 561 | 0.006360544 | 0.006088435 | 0.004033929 | 0.01666667 | 0.002092352 | 72.57143 | 1268 | 2.75 | 0.7 | 188 | 1007 | 887 | 610 | 0.7454545 | 0.041 | 0.016 | 0.22 | 0.01 | 0.011 | 0.025 | 0.0008 | 0.001 | 0 | 0 | 331 | 201 | 36
24CH122440 | 667 | 637 | 55440 | 0.01529014 | 0.08888889 | 488 | 0.006841008 | 0.04166667 | 28080 | 4.045706 | 568 | 0.006211724 | 0.005982065 | 0.004431479 | 0.01944444 | 0.001623377 | 51.66234 | 1268 | 2.75 | 0.7 | 178 | 1006 | 870 | 612 | 0.7454545 | 0.048 | 0.001 | 0.22 | 0.017 | 0.007 | 0.025 | 0.0005 | 0.0017 | 0 | 0 | 333 | 197 | 37
24CH126090 | 686 | 644 | 49680 | 0.01485495 | 0.1 | 510 | 0.006487599 | 0.04444444 | 23760 | 4.714085 | 636 | 0.006424242 | 0.00559596 | 0.00418971 | 0.01944444 | 0.002093398 | 65.24615 | 1268 | 3.99 | 1.2 | 244 | 994 | 876 | 614 | 0.6992481 | 0.053 | 0.008 | 0.21 | 0.006 | 0.013 | 0.026 | 0.0007 | 0.001 | 0 | 0 | 329 | 215 | 36.5
24CH126100 | 685 | 659 | 44640 | 0.02126746 | 0.1416667 | 527 | 0.009181197 | 0.06666667 | 22680 | 3.240615 | 600 | 0.006265664 | 0.006046366 | 0.004567567 | 0.01944444 | 0.001680108 | 47.45161 | 1268 | 3.99 | 1.2 | 244 | 1001 | 888 | 616 | 0.6992481 | 0.053 | 0.008 | 0.21 | 0.006 | 0.013 | 0.026 | 0.0007 | 0.001 | 0 | 0 | 320 | 198 | 40
24CH128210 | 686 | 655 | 49320 | 0.01646346 | 0.08888889 | 503 | 0.006340759 | 0.03333333 | 24480 | 4.738384 | 600 | 0.00672043 | 0.006238799 | 0.003745312 | 0.01944444 | 0.001865369 | 49.61194 | 1268 | 3.49 | 1 | 201 | 1015 | 880 | 608 | 0.713467 | 0.046 | 0.009 | 0.2 | 0.017 | 0.012 | 0.026 | 0.0006 | 0.001 | 0 | 0 | 329 | 197 | 38.5
24CH134581 | 685 | 638 | 57960 | 0.01491495 | 0.08888889 | 488 | 0.005763647 | 0.02777778 | 24120 | 4.405857 | 603 | 0.00775463 | 0.006918724 | 0.004464978 | 0.01944444 | 0.002122153 | 74.8209 | 1268 | 4.49 | 1.7 | 196 | 1022 | 859 | 613 | 0.6213808 | 0.044 | 0.009 | 0.19 | 0.008 | 0.009 | 0.027 | 0.0006 | 0.001 | 0 | 0 | 326 | 211 | 41
24CH134662 | 685 | 647 | 56160 | 0.02340873 | 0.1 | 471 | 0.009512594 | 0.05 | 32760 | 11.76776 | 538 | 0.006918724 | 0.007175926 | 0.00422917 | 0.03333333 | 0.001691595 | 70.62921 | 1268 | 4.49 | 1.6 | 194 | 988 | 859 | 613 | 0.6436526 | 0.041 | 0.014 | 0.19 | 0.008 | 0.01 | 0.026 | 0.0007 | 0.001 | 0 | 0 | 324 | 212 | 39
24CH134740 | 685 | 638 | 42120 | 0.02479357 | 0.1222222 | 467 | 0.006622221 | 0.04722222 | 24120 | 5.85863 | 656 | 0.007721281 | 0.006355932 | 0.004638854 | 0.02222222 | 0.002777778 | 80.56061 | 1268 | 3.99 | 1.2 | 225 | 992 | 874 | 614 | 0.6992481 | 0.044 | 0.023 | 0.21 | 0.015 | 0.01 | 0.038 | 0.0015 | 0.001 | 0 | 0 | 342 | 215 | 38
24CH135621 | 684 | 639 | 57960 | 0.01578411 | 0.08888889 | 452 | 0.00879886 | 0.03055556 | 33480 | 5.177868 | 634 | 0.006245075 | 0.005476753 | 0.003211838 | 0.01388889 | 0.002622498 | 85.48913 | 1268 | 3.99 | 1.3 | 209 | 1034 | 884 | 614 | 0.6741855 | 0.049 | 0.004 | 0.23 | 0.013 | 0.007 | 0.025 | 0.0005 | 0.001 | 0 | 0 | 329 | 201 | 40
24CH135632 | 686 | 632 | 54720 | 0.022896 | 0.1805556 | 405 | 0.005735816 | 0.03055556 | 42120 | 18.58741 | 602 | 0.005429293 | 0.004770924 | 0.003217606 | 0.01666667 | 0.002869152 | 98.53043 | 1268 | 4.49 | 1.5 | 220 | 1009 | 876 | 623 | 0.6659243 | 0.038 | 0.011 | 0.19 | 0.009 | 0.01 | 0.023 | 0.0006 | 0.001 | 0 | 0 | 345 | 230 | 36
24CH135652 | 685 | 660 | 54360 | 0.01483511 | 0.1138889 | 470 | 0.005520613 | 0.03888889 | 41040 | 18.61313 | 570 | 0.00616083 | 0.006009511 | 0.003788061 | 0.01944444 | 0.001342899 | 51.42857 | 1268 | 4.5 | 1.5 | 165 | 987 | 866 | 610 | 0.6666667 | 0.05 | 0.013 | 0.2 | 0.008 | 0.012 | 0.038 | 0.0008 | 0.001 | 0 | 0 | 307 | 198 | 40.5
24CH135740 | 689 | 634 | 50040 | 0.02743217 | 0.125 | 495 | 0.007013927 | 0.03055556 | 24480 | 5.436155 | 577 | 0.006212317 | 0.005975452 | 0.004033992 | 0.01666667 | 0.002517986 | 74.1194 | 1268 | 3.99 | 1.2 | 183 | 1025 | 874 | 611 | 0.6992481 | 0.038 | 0.002 | 0.22 | 0.012 | 0.008 | 0.028 | 0.0003 | 0.001 | 0 | 0 | 328 | 195 | 38.5
24CH135750 | 685 | 657 | 65520 | 0.01611735 | 0.05555556 | 527 | 0.00673344 | 0.02777778 | 23040 | 4.548313 | 635 | 0.006484886 | 0.005964052 | 0.004709675 | 0.02222222 | 0.001404151 | 48.20635 | 1268 | 3.99 | 1.2 | 208 | 1037 | 877 | 614 | 0.6992481 | 0.049 | 0.004 | 0.23 | 0.013 | 0.007 | 0.025 | 0.0005 | 0.001 | 0 | 0 | 334 | 198 | 39
24CH135760 | 689 | 653 | 54720 | 0.01932723 | 0.1305556 | 508 | 0.007320185 | 0.04722222 | 25200 | 5.486712 | 640 | 0.005790807 | 0.005256967 | 0.003037927 | 0.01666667 | 0.001864035 | 56.7971 | 1268 | 3.99 | 1.2 | 211 | 1039 | 880 | 613 | 0.6992481 | 0.049 | 0.004 | 0.23 | 0.013 | 0.007 | 0.025 | 0.0005 | 0.001 | 0 | 0 | 337 | 203 | 42
24CH135790 | 685 | 654 | 54720 | 0.01635989 | 0.08888889 | 499 | 0.005976612 | 0.03333333 | 29520 | 16.30892 | 645 | 0.007053806 | 0.006266404 | 0.004654153 | 0.01944444 | 0.001078216 | 54.54321 | 1268 | 3.49 | 1 | 217 | 1017 | 885 | 613 | 0.713467 | 0.056 | 0.009 | 0.22 | 0.011 | 0.005 | 0.022 | 0.0005 | 0.001 | 0 | 0 | 343 | 198 | 39.5
24CH135810 | 685 | 653 | 69120 | 0.01965612 | 0.1111111 | 505 | 0.00700967 | 0.03333333 | 23040 | 3.13079 | 582 | 0.005517634 | 0.005166856 | 0.003100853 | 0.01388889 | 0.00150463 | 51.85714 | 1268 | 3.49 | 1 | 200 | 1010 | 874 | 609 | 0.713467 | 0.048 | 0.008 | 0.2 | 0.012 | 0.015 | 0.032 | 0.0004 | 0.001 | 0 | 0 | 321 | 182 | 40
24CH135880 | 685 | 649 | 47160 | 0.02062036 | 0.1222222 | 521 | 0.008311229 | 0.04444444 | 22320 | 3.695296 | 598 | 0.006514161 | 0.006056645 | 0.003520092 | 0.01666667 | 0.002290076 | 59.01613 | 1268 | 3.49 | 1 | 217 | 1002 | 886 | 614 | 0.713467 | 0.04 | 0.014 | 0.23 | 0.02 | 0.008 | 0.028 | 0.0011 | 0.001 | 0 | 0 | 350 | 224 | 38
24CH135890 | 690 | 646 | 48240 | 0.01518273 | 0.09722222 | 504 | 0.009463037 | 0.05833333 | 26280 | 7.417866 | 627 | 0.006220238 | 0.005595238 | 0.004308649 | 0.01944444 | 0.001492537 | 59.16438 | 1268 | 3.49 | 1 | 217 | 1008 | 882 | 613 | 0.713467 | 0.056 | 0.009 | 0.22 | 0.011 | 0.005 | 0.022 | 0.0005 | 0.001 | 0 | 0 | 342 | 210 | 33
24CH135910 | 685 | 649 | 73440 | 0.0234621 | 0.08888889 | 501 | 0.008607304 | 0.03333333 | 23760 | 2.987313 | 620 | 0.005035737 | 0.004580897 | 0.002736892 | 0.01111111 | 0.001429739 | 58.44615 | 1268 | 3.49 | 1 | 217 | 1010 | 881 | 609 | 0.713467 | 0.054 | 0.008 | 0.21 | 0.008 | 0.01 | 0.026 | 0.0007 | 0.0012 | 0 | 0 | 343 | 201 | 42.5
24CH135950 | 686 | 645 | 50760 | 0.02570888 | 0.1222222 | 514 | 0.008246841 | 0.04166667 | 23040 | 2.961349 | 609 | 0.006556848 | 0.005932386 | 0.00370721 | 0.01666667 | 0.002068558 | 66.98413 | 1268 | 3.49 | 1 | 197 | 1021 | 882 | 609 | 0.713467 | 0.046 | 0.009 | 0.2 | 0.017 | 0.012 | 0.026 | 0.0006 | 0.001 | 0 | 0 | 333 | 191 | 40
24CH140470 | 692 | 657 | 61920 | 0.01589961 | 0.06944444 | 531 | 0.006306209 | 0.02777778 | 21960 | 4.597754 | 633 | 0.006279762 | 0.005962302 | 0.005299894 | 0.025 | 0.001728036 | 43.19672 | 1268 | 3.99 | 1.3 | 220 | 1010 | 888 | 610 | 0.6741855 | 0.047 | 0.013 | 0.2 | 0.007 | 0.008 | 0.024 | 0.0008 | 0.001 | 0 | 0 | 329 | 205 | 38.5
24CH140480 | 685 | 649 | 61560 | 0.01212979 | 0.07777778 | 419 | 0.004719154 | 0.02222222 | 58680 | 34.83654 | 636 | 0.005908584 | 0.005072464 | 0.003212394 | 0.01388889 | 0.001039636 | 59.9125 | 1268 | 3.99 | 1.35 | 196 | 1017 | 872 | 609 | 0.6616541 | 0.042 | 0.002 | 0.22 | 0.011 | 0.009 | 0.03 | 0.0003 | 0.001 | 0 | 0 | 300 | 172 | 43.5
24CH140512 | 686 | 639 | 79200 | 0.02009038 | 0.08611111 | 433 | 0.006456752 | 0.02222222 | 45000 | 19.49819 | 576 | 0.005555556 | 0.005189043 | 0.003293894 | 0.01388889 | 0.001224747 | 79.29268 | 1268 | 4.5 | 1.5 | 167 | 998 | 874 | 610 | 0.6666667 | 0.042 | 0.005 | 0.22 | 0.019 | 0.008 | 0.034 | 0.0007 | 0.001 | 0 | 0 | 314 | 193 | 41.5
24CH140561 | 695 | 650 | 55440 | 0.01585128 | 0.1222222 | 460 | 0.006774066 | 0.03611111 | 44280 | 17.45936 | 584 | 0.006759259 | 0.006331019 | 0.004047682 | 0.01944444 | 0.001280664 | 72.02479 | 1268 | 4.49 | 1.6 | 191 | 1005 | 868 | 610 | 0.6436526 | 0.036 | 0.003 | 0.22 | 0.012 | 0.006 | 0.041 | 0.0007 | 0.001 | 0 | 0 | 307 | 185 | 45
24CH140590 | 695 | 647 | 53640 | 0.01678637 | 0.08333333 | 475 | 0.005448538 | 0.02222222 | 23760 | 5.691297 | 600 | 0.007974482 | 0.00728336 | 0.004667975 | 0.01944444 | 0.002293065 | 67.50769 | 1268 | 3.99 | 1.15 | 196 | 1004 | 869 | 612 | 0.7117794 | 0.042 | 0.008 | 0.21 | 0.011 | 0.011 | 0.026 | 0.0006 | 0.0013 | 0 | 0 | 327 | 193 | 38
24CH140610 | 685 | 641 | 41760 | 0.02630137 | 0.1583333 | 515 | 0.01119318 | 0.05833333 | 23040 | 3.698153 | 590 | 0.006115257 | 0.005700663 | 0.00402373 | 0.01666667 | 0.002777778 | 65.875 | 1268 | 3.99 | 1.15 | 214 | 1015 | 870 | 613 | 0.7117794 | 0.048 | 0.008 | 0.19 | 0.011 | 0.012 | 0.024 | 0.0006 | 0.001 | 0 | 0 | 324 | 200 | 42
24CH140691 | 686 | 652 | 62280 | 0.01388227 | 0.07777778 | 447 | 0.004912829 | 0.02222222 | 56880 | 30.13678 | 609 | 0.0028721 | 0.002754197 | 0.002413913 | 0.01388889 | 0.001557482 | 61.10968 | 1258 | 4.49 | 1.5 | 226 | 1018 | 882 | 612 | 0.6659243 | 0.046 | 0.001 | 0.21 | 0.015 | 0.01 | 0.025 | 0.0005 | 0.001 | 0 | 0 | 320 | 184 | 42.5
24CH140800 | 684 | 654 | 49680 | 0.01787748 | 0.1138889 | 492 | 0.007548216 | 0.03888889 | 25920 | 6.612956 | 606 | 0.007829457 | 0.00745478 | 0.00522942 | 0.02222222 | 0.001932367 | 51.1831 | 1240 | 3.5 | 1.1 | 156 | 995 | 875 | 610 | 0.6857143 | 0.041 | 0.011 | 0.22 | 0.011 | 0.01 | 0.028 | 0.0005 | 0.001 | 0 | 0 | 329 | 204 | 37
24CH140990 | 697 | 676 | 45000 | 0.01824152 | 0.1138889 | 601 | 0.009975678 | 0.04722222 | 33480 | 10.95815 | 644 | 0.007184293 | 0.006715752 | 0.005212654 | 0.02777778 | 0.0006444444 | 7.604396 | 1018 | 3.49 | 1 | 231 | 1026 | 884 | 617 | 0.713467 | 0.033 | 0.001 | 0.19 | 0.008 | 0.006 | 0.02 | 0.0005 | 0.001 | 0 | 0 | 311 | 188 | 41.5
24CH141030 | 685 | 648 | 40680 | 0.01925449 | 0.08611111 | 469 | 0.01040724 | 0.05555556 | 28800 | 3.54834 | 592 | 0.006373816 | 0.006072351 | 0.00456722 | 0.01944444 | 0.003662734 | 68.67089 | 1018 | 4.49 | 1.5 | 178 | 999 | 889 | 616 | 0.6659243 | 0.039 | 0.016 | 0.19 | 0.014 | 0.009 | 0.026 | 0.0008 | 0.001 | 0 | 0 | 319 | 195 | 40.5
24CH141040 | 685 | 657 | 52560 | 0.02135741 | 0.09166667 | 495 | 0.008012018 | 0.03333333 | 27720 | 3.217496 | 578 | 0.00577538 | 0.005655476 | 0.003493785 | 0.01388889 | 0.002283105 | 50.43421 | 1000 | 3.99 | 1.2 | 172 | 1007 | 865 | 610 | 0.6992481 | 0.03 | 0.005 | 0.21 | 0.012 | 0.013 | 0.019 | 0.0005 | 0.001 | 0 | 0 | 319 | 192 | 40.5
24CH145580 | 687 | 653 | 48240 | 0.01924163 | 0.1277778 | 513 | 0.006885383 | 0.04166667 | 25560 | 6.561549 | 642 | 0.006279343 | 0.005535994 | 0.003327777 | 0.01666667 | 0.002072968 | 54.16901 | 1268 | 3.5 | 1 | 188 | 1005 | 877 | 612 | 0.7142857 | 0.042 | 0.005 | 0.22 | 0.019 | 0.008 | 0.034 | 0.0007 | 0.001 | 0 | 0 | 337 | 186 | 36.5
24CH145701 | 690 | 655 | 56520 | 0.02447314 | 0.1388889 | 452 | 0.008371018 | 0.03611111 | 49320 | 23.57743 | 583 | 0.006477778 | 0.006144444 | 0.003407917 | 0.01666667 | 0.001061571 | 58.20896 | 1268 | 4.5 | 1.6 | 157 | 964 | 864 | 608 | 0.6444444 | 0.046 | 0.017 | 0.22 | 0.011 | 0.01 | 0.036 | 0.001 | 0.0011 | 0 | 0 | 311 | 192 | 42
24CH145721 | 686 | 658 | 47880 | 0.02523021 | 0.1166667 | 466 | 0.01015176 | 0.04722222 | 45360 | 28.90758 | 570 | 0.005091104 | 0.004930332 | 0.003519036 | 0.01944444 | 0.0009816207 | 46.33065 | 1268 | 4.99 | 2 | 162 | 1013 | 877 | 616 | 0.5991984 | 0.044 | 0.01 | 0.19 | 0.01 | 0.012 | 0.043 | 0.0007 | 0.001 | 0.0026 | 0.0011 | 317 | 208 | 46
24CH145722 | 688 | 636 | 48240 | 0.02662895 | 0.2444444 | 435 | 0.006758085 | 0.03333333 | 44640 | 13.29565 | 606 | 0.002523738 | 0.002373813 | 0.002534069 | 0.01388889 | 0.003358209 | 87.55738 | 1268 | 4.99 | 2 | 162 | 1013 | 877 | 616 | 0.5991984 | 0.044 | 0.01 | 0.19 | 0.01 | 0.012 | 0.043 | 0.0007 | 0.001 | 0.0026 | 0.0011 | 319 | 203 | 42.5
24CH145741 | 685 | 658 | 61560 | 0.02032523 | 0.1055556 | 479 | 0.006957608 | 0.03333333 | 40320 | 10.59523 | 615 | 0.006145084 | 0.005555556 | 0.003078974 | 0.01944444 | 0.001575699 | 58.88182 | 1268 | 4.99 | 1.95 | 201 | 1021 | 881 | 594 | 0.6092184 | 0.042 | 0.009 | 0.2 | 0.011 | 0.012 | 0.02 | 0.0007 | 0.001 | 0 | 0 | 319 | 202 | 47.5
24CH145750 | 686 | 636 | 56520 | 0.01754417 | 0.08888889 | 456 | 0.008234757 | 0.03333333 | 26280 | 11.69867 | 597 | 0.006210986 | 0.005545152 | 0.004499766 | 0.01944444 | 0.002140835 | 73.9726 | 1268 | 4.99 | 1.95 | 188 | 1017 | 870 | 611 | 0.6092184 | 0.04 | 0.008 | 0.21 | 0.011 | 0.011 | 0.024 | 0.0006 | 0.001 | 0 | 0 | 316 | 208 | 37.5
24CH145781 | 689 | 651 | 57960 | 0.0175689 | 0.07777778 | 445 | 0.004438432 | 0.01944444 | 35640 | 25.48986 | 573 | 0.007726537 | 0.00745685 | 0.004084528 | 0.01944444 | 0.001863354 | 67.6701 | 1268 | 4 | 1.4 | 240 | 1017 | 888 | 616 | 0.65 | 0.034 | 0.008 | 0.21 | 0.007 | 0.014 | 0.036 | 0.0008 | 0.001 | 0 | 0 | 311 | 197 | 44
24CH145802 | 701 | 652 | 39960 | 0.03253516 | 0.1944444 | 437 | 0.007475634 | 0.03333333 | 50040 | 29.91316 | 599 | 0.007428075 | 0.006969246 | 0.004310314 | 0.02222222 | 0.001776777 | 60.9562 | 1268 | 3.99 | 1.39 | 210 | 1016 | 866 | 614 | 0.6516291 | 0.049 | 0.004 | 0.23 | 0.013 | 0.007 | 0.025 | 0.0005 | 0.001 | 0 | 0 | 323 | 184 | 43.5
24CH145920 | 685 | 651 | 54000 | 0.01722984 | 0.08055556 | 501 | 0.005708426 | 0.02777778 | 23400 | 4.473883 | 596 | 0.006595839 | 0.006131031 | 0.004202675 | 0.02222222 | 0.001574074 | 55.40625 | 1268 | 4 | 1.2 | 189 | 1018 | 876 | 612 | 0.7 | 0.048 | 0.018 | 0.2 | 0.009 | 0.011 | 0.027 | 0.0009 | 0.001 | 0 | 0 | 335 | 211 | 35.5
24CH145960 | 685 | 660 | 54360 | 0.01669661 | 0.1083333 | 518 | 0.006663886 | 0.04444444 | 27360 | 11.73419 | 588 | 0.007814992 | 0.007602339 | 0.004532779 | 0.01944444 | 0.001195732 | 43.42667 | 1268 | 3.99 | 1.2 | 175 | 995 | 865 | 615 | 0.6992481 | 0.036 | 0.003 | 0.22 | 0.012 | 0.006 | 0.041 | 0.0007 | 0.001 | 0 | 0 | 308 | 176 | 43.5
24CH145970 | 686 | 640 | 42120 | 0.02795223 | 0.1138889 | 484 | 0.007401772 | 0.03888889 | 21960 | 4.121427 | 638 | 0.005868286 | 0.005012877 | 0.004026714 | 0.01666667 | 0.003157645 | 71.93333 | 1268 | 3.49 | 1 | 344 | 989 | 875 | 613 | 0.713467 | 0.033 | 0.013 | 0.18 | 0.016 | 0.005 | 0.042 | 0.0009 | 0.001 | 0 | 0 | 322 | 180 | 41
24CH146200 | 667 | 632 | 51480 | 0.01958725 | 0.07222222 | 490 | 0.006138158 | 0.025 | 25200 | 3.262461 | 577 | 0.006878875 | 0.006521221 | 0.004672211 | 0.01944444 | 0.002233877 | 59.05797 | 1218 | 2.99 | 0.75 | 237 | 1010 | 877 | 644 | 0.7491639 | 0.04 | 0.002 | 0.215 | 0.009 | 0.0105 | 0.053 | 0.0005 | 0.0019 | 0 | 0 | 350 | 190 | 44.5
24CH146250 | 684 | 653 | 58680 | 0.02752898 | 0.1444444 | 533 | 0.009695704 | 0.03888889 | 22680 | 2.091002 | 618 | 0.006152927 | 0.005943847 | 0.005540912 | 0.02222222 | 0.001158828 | 50.24194 | 1218 | 2.99 | 0.9 | 237 | 1019 | 882 | 645 | 0.6989967 | 0.04 | 0.002 | 0.215 | 0.009 | 0.0105 | 0.053 | 0.0005 | 0.0019 | 0 | 0 | 310 | 163 | 53
24CH146260 | 686 | 647 | 54000 | 0.01524048 | 0.09722222 | 467 | 0.006099876 | 0.03055556 | 28080 | 9.81756 | 607 | 0.007493827 | 0.006975309 | 0.0044945 | 0.01944444 | 0.002222222 | 59.79221 | 1218 | 3 | 0.9 | 237 | 1009 | 877 | 643 | 0.7 | 0.04 | 0.002 | 0.215 | 0.009 | 0.0105 | 0.053 | 0.0005 | 0.0019 | 0 | 0 | 311 | 161 | 53.5
24CH146320 | 684 | 654 | 46440 | 0.02168611 | 0.1277778 | 545 | 0.009937519 | 0.05277778 | 22680 | 2.948393 | 584 | 0.006488889 | 0.006211111 | 0.004377872 | 0.01944444 | 0.001528854 | 43.8871 | 1268 | 3 | 0.9 | 248 | 1020 | 882 | 643 | 0.7 | 0.04 | 0.001 | 0.222 | 0.008 | 0.0086 | 0.041 | 0.0005 | 0.0011 | 0 | 0 | 318 | 173 | 51.5
24CH146350 | 686 | 648 | 48600 | 0.01549804 | 0.08333333 | 524 | 0.007110831 | 0.03888889 | 22680 | 3.156038 | 579 | 0.006115336 | 0.005798479 | 0.004251499 | 0.01944444 | 0.001995885 | 59.85714 | 1218 | 2.99 | 0.9 | 248 | 1018 | 884 | 645 | 0.6989967 | 0.04 | 0.001 | 0.222 | 0.008 | 0.0086 | 0.041 | 0.0005 | 0.0011 | 0 | 0 | 306 | 173 | 50
24CH146390 | 684 | 653 | 46080 | 0.02165297 | 0.1388889 | 498 | 0.009239824 | 0.05 | 22680 | 2.979019 | 588 | 0.007390649 | 0.006950729 | 0.003990717 | 0.01944444 | 0.002604167 | 54.52381 | 1218 | 3 | 0.9 | 250 | 1024 | 886 | 641 | 0.7 | 0.04 | 0.001 | 0.222 | 0.008 | 0.0086 | 0.041 | 0.0005 | 0.0011 | 0 | 0 | 313 | 179 | 44
24CH147970 | 686 | 647 | 44280 | 0.01905432 | 0.09722222 | 502 | 0.007576083 | 0.03611111 | 25560 | 4.408278 | 610 | 0.007564484 | 0.006845238 | 0.004473007 | 0.01944444 | 0.002326107 | 69.11429 | 1268 | 3.49 | 1 | 202 | 1011 | 876 | 612 | 0.713467 | 0.048 | 0.008 | 0.2 | 0.012 | 0.015 | 0.032 | 0.0004 | 0.001 | 0 | 0 | 324 | 195 | 38.5
24CH148110 | 685 | 646 | 48600 | 0.032816 | 0.3055556 | 533 | 0.01184722 | 0.06111111 | 21600 | 4.145089 | 610 | 0.007060185 | 0.006886574 | 0.005274745 | 0.02222222 | 0.001748971 | 56.91525 | 1024 | 3.49 | 1.1 | 177 | 972 | 884 | 621 | 0.6848138 | 0.043 | 0.019 | 0.22 | 0.007 | 0.009 | 0.024 | 0.001 | 0.0014 | 0 | 0 | 345 | 240 | 33
24CH148440 | 685 | 639 | 56160 | 0.01613615 | 0.08055556 | 498 | 0.005482513 | 0.03055556 | 23040 | 3.061914 | 567 | 0.005685921 | 0.005415162 | 0.004933532 | 0.05 | 0.002029915 | 69.31746 | 1218 | 3 | 0.9 | 177 | 999 | 879 | 642 | 0.7 | 0.05 | 0.006 | 0.256 | 0.008 | 0.012 | 0.033 | 0.0006 | 0.0015 | 0 | 0 | 341 | 201 | 49.5
24CH148490 | 686 | 651 | 45000 | 0.02992473 | 0.1388889 | 503 | 0.007706779 | 0.03055556 | 23040 | 3.438663 | 605 | 0.005815071 | 0.00529604 | 0.003724289 | 0.01666667 | 0.002977778 | 61.125 | 1218 | 3 | 0.9 | 170 | 1013 | 876 | 640 | 0.7 | 0.04 | 0.006 | 0.206 | 0.006 | 0.0141 | 0.034 | 0.0006 | 0.0016 | 0 | 0 | 324 | 204 | 49
24CH148570 | 690 | 642 | 41400 | 0.02933523 | 0.1527778 | 509 | 0.007003538 | 0.03333333 | 23040 | 3.637434 | 618 | 0.006653747 | 0.005975452 | 0.004419837 | 0.01944444 | 0.002536232 | 67.95238 | 1218 | 3 | 0.9 | 179 | 963 | 868 | 641 | 0.7 | 0.04 | 0.015 | 0.226 | 0.007 | 0.0099 | 0.035 | 0.0008 | 0.0018 | 0 | 0 | 325 | 193 | 49.5
24CH149020 | 685 | 650 | 38880 | 0.02710438 | 0.1777778 | 470 | 0.01176357 | 0.06666667 | 30960 | 3.056563 | 594 | 0.007638889 | 0.007137346 | 0.004449317 | 0.01944444 | 0.004038066 | 64.92941 | 1018 | 3.99 | 1.4 | 176 | 1018 | 879 | 608 | 0.6491228 | 0.033 | 0.01 | 0.2 | 0.006 | 0.01 | 0.033 | 0.0008 | 0.0014 | 0 | 0 | 311 | 183 | 44
24CH149050 | 690 | 665 | 48960 | 0.01587264 | 0.08055556 | 522 | 0.006651104 | 0.02777778 | 30960 | 4.532948 | 577 | 0.007155258 | 0.00719246 | 0.004887136 | 0.02222222 | 0.001674837 | 37.55294 | 1018 | 4 | 1.2 | 182 | 970 | 875 | 617 | 0.7 | 0.041 | 0.011 | 0.21 | 0.006 | 0.011 | 0.038 | 0.0008 | 0.0013 | 0 | 0 | 322 | 202 | 40
24CH149060 | 687 | 654 | 45360 | 0.02060399 | 0.125 | 480 | 0.006919401 | 0.04444444 | 28800 | 3.439655 | 604 | 0.007661086 | 0.007356672 | 0.004625086 | 0.01944444 | 0.002733686 | 66.96203 | 1018 | 3.99 | 1.2 | 175 | 1006 | 881 | 616 | 0.6992481 | 0.041 | 0.011 | 0.21 | 0.006 | 0.011 | 0.038 | 0.0008 | 0.0013 | 0 | 0 | 325 | 188 | 43.5
24CH149120 | 684 | 653 | 47520 | 0.01774176 | 0.1138889 | 498 | 0.008977402 | 0.04722222 | 27720 | 2.187043 | 572 | 0.005192447 | 0.004992738 | 0.003316033 | 0.01388889 | 0.003240741 | 58.53947 | 1018 | 3.99 | 1.2 | 176 | 984 | 886 | 611 | 0.6992481 | 0.037 | 0.017 | 0.2 | 0.007 | 0.007 | 0.03 | 0.0011 | 0.0013 | 0 | 0 | 323 | 198 | 41
24CH149130 | 686 | 647 | 42840 | 0.01998439 | 0.1472222 | 468 | 0.007957253 | 0.04722222 | 30240 | 3.798131 | 670 | 0.008091787 | 0.007270531 | 0.005139961 | 0.02222222 | 0.003221289 | 69.95181 | 1018 | 3.99 | 1.2 | 182 | 1005 | 874 | 614 | 0.6992481 | 0.041 | 0.011 | 0.21 | 0.006 | 0.011 | 0.038 | 0.0008 | 0.0013 | 0 | 0 | 318 | 195 | 41
24CH149190 | 689 | 640 | 54000 | 0.03943013 | 0.2444444 | 477 | 0.008839495 | 0.04166667 | 29520 | 3.032234 | 619 | 0.008512101 | 0.00739824 | 0.00494964 | 0.01944444 | 0.002777778 | 78.66667 | 1018 | 3.49 | 1 | 175 | 1021 | 890 | 609 | 0.713467 | 0.035 | 0.006 | 0.2 | 0.008 | 0.009 | 0.032 | 0.0007 | 0.0015 | 0 | 0 | 308 | 170 | 43
24CH149220 | 685 | 644 | 42120 | 0.02685598 | 0.1277778 | 459 | 0.007571332 | 0.05 | 29520 | 2.323484 | 615 | 0.006570513 | 0.005790598 | 0.003848097 | 0.01666667 | 0.003442545 | 74.1375 | 1018 | 3.49 | 1 | 179 | 1015 | 881 | 609 | 0.713467 | 0.035 | 0.006 | 0.2 | 0.01 | 0.011 | 0.029 | 0.0007 | 0.0013 | 0 | 0 | 316 | 188 | 42.5
24CH149230 | 697 | 661 | 50040 | 0.01476796 | 0.05833333 | 518 | 0.004886785 | 0.025 | 28440 | 3.706786 | 594 | 0.006346154 | 0.006068376 | 0.003722527 | 0.01666667 | 0.002138289 | 46.51282 | 1018 | 3.49 | 1 | 184 | 1007 | 885 | 607 | 0.713467 | 0.035 | 0.006 | 0.2 | 0.01 | 0.011 | 0.029 | 0.0007 | 0.0013 | 0 | 0 | 319 | 181 | 41.5
24CH153530 | 686 | 655 | 47160 | 0.01509917 | 0.08055556 | 463 | 0.005798977 | 0.03055556 | 38520 | 18.0932 | 649 | 0.007606657 | 0.006516643 | 0.004757142 | 0.02222222 | 0.002099237 | 61.3619 | 1018 | 3.49 | 1 | 185 | 1005 | 879 | 610 | 0.713467 | 0.035 | 0.006 | 0.2 | 0.008 | 0.009 | 0.032 | 0.0007 | 0.0015 | 0 | 0 | 309 | 176 | 44
24CH153550 | 684 | 656 | 59760 | 0.01988363 | 0.1 | 483 | 0.007104353 | 0.025 | 31680 | 8.181792 | 609 | 0.007137834 | 0.006540084 | 0.003834995 | 0.01944444 | 0.001941098 | 56.35632 | 1018 | 3.5 | 1 | 183 | 962 | 878 | 611 | 0.7142857 | 0.038 | 0.013 | 0.2 | 0.009 | 0.01 | 0.028 | 0.0009 | 0.0015 | 0 | 0 | 321 | 191 | 40
24CH154470 | 685 | 640 | 56520 | 0.01896905 | 0.07777778 | 477 | 0.004994989 | 0.02777778 | 27720 | 9.374022 | 577 | 0.005958282 | 0.005534903 | 0.003486789 | 0.01388889 | 0.001910828 | 71.57895 | 1268 | 3.49 | 1 | 176 | 995 | 882 | 611 | 0.713467 | 0.048 | 0.006 | 0.22 | 0.011 | 0.011 | 0.026 | 0.0007 | 0.0014 | 0 | 0 | 324 | 197 | 39
24CH154550 | 685 | 654 | 47520 | 0.02174615 | 0.1361111 | 495 | 0.009778165 | 0.04722222 | 24840 | 4.615411 | 605 | 0.00778035 | 0.007407407 | 0.005007423 | 0.02222222 | 0.002630471 | 54.29412 | 1268 | 3.49 | 1 | 175 | 976 | 879 | 610 | 0.713467 | 0.046 | 0.019 | 0.23 | 0.012 | 0.008 | 0.031 | 0.0013 | 0.0013 | 0 | 0 | 337 | 204 | 40.5
24CH156200 | 685 | 654 | 50400 | 0.01570148 | 0.08888889 | 530 | 0.005680177 | 0.03055556 | 26280 | 6.238566 | 600 | 0.006640106 | 0.006197432 | 0.003935433 | 0.01666667 | 0.001468254 | 51.64384 | 1018 | 3.99 | 1.2 | 169 | 1020 | 884 | 611 | 0.6992481 | 0.036 | 0.008 | 0.21 | 0.01 | 0.011 | 0.028 | 0.0007 | 0.0017 | 0 | 0 | 321 | 205 | 40
24CH156230 | 685 | 654 | 47520 | 0.0228909 | 0.15 | 524 | 0.007795479 | 0.04722222 | 22680 | 4.051512 | 609 | 0.008094099 | 0.007721956 | 0.006269646 | 0.025 | 0.001746633 | 50.07937 | 1018 | 3.99 | 1.2 | 163 | 1012 | 881 | 613 | 0.6992481 | 0.036 | 0.008 | 0.21 | 0.01 | 0.011 | 0.028 | 0.0007 | 0.0017 | 0 | 0 | 312 | 177 | 42
24CH156270 | 693 | 645 | 41760 | 0.02549414 | 0.15 | 482 | 0.01107283 | 0.05555556 | 23400 | 3.998015 | 577 | 0.007386073 | 0.006989247 | 0.004361098 | 0.01944444 | 0.002945402 | 68.171875 | 1218 | 3 | 0.9 | 241 | 1011 | 866 | 642 | 0.7 | 0.04 | 0.001 | 0.247 | 0.009 | 0.0119 | 0.028 | 0.0005 | 0.0016 | 0 | 0 | 332 | 183 | 49.5
24CH163380 | 685 | 676 | 56520 | 0.01739318 | 0.1055556 | 573 | 0.005507818 | 0.02777778 | 60840 | 2.316862 | 643 | 0.005817952 | 0.005528411 | 0.004449694 | 0.01944444 | 0.001150035 | 21.01818 | 1268 | 3.99 | 1 | 192 | 1021 | 899 | 595 | 0.7493734 | 0.021 | 0 | 0.23 | 0.008 | 0.009 | 0.03 | 0.0004 | 0.0008 | 0.0024 | 0.0011 | 295 | 150 | 45.5
24CH163400 | 684 | 671 | 55080 | 0.01754675 | 0.1138889 | 501 | 0.008370067 | 0.05 | 60840 | 1.51338 | 573 | 0.004586936 | 0.0045309 | 0.003898758 | 0.03611111 | 0.002342048 | 30.81212 | 1268 | 3.99 | 1 | 194 | 1038 | 906 | 595 | 0.7493734 | 0.021 | 0 | 0.23 | 0.008 | 0.009 | 0.03 | 0.0004 | 0.0008 | 0.0024 | 0.0011 | 294 | 151 | 37
24CH163430 | 686 | 653 | 57600 | 0.02724325 | 0.1416667 | 513 | 0.01306065 | 0.05555556 | 23400 | 3.490027 | 611 | 0.008443892 | 0.008098397 | 0.004850176 | 0.01944444 | 0.002013889 | 58.21538 | 1268 | 4 | 1.15 | 160 | 1002 | 873 | 614 | 0.7125 | 0.04 | 0.001 | 0.24 | 0.012 | 0.01 | 0.03 | 0.0006 | 0.0018 | 0 | 0 | 328 | 188 | 38.5
24CH163551 | 685 | 662 | 52920 | 0.01634897 | 0.1194444 | 454 | 0.006383375 | 0.03333333 | 51120 | 27.33101 | 612 | 0.00651341 | 0.005938697 | 0.003936966 | 0.01944444 | 0.001209373 | 46.58273 | 1268 | 4.99 | 2 | 161 | 1013 | 868 | 617 | 0.5991984 | 0.044 | 0.01 | 0.19 | 0.01 | 0.012 | 0.043 | 0.0007 | 0.001 | 0.0026 | 0.0011 | 317 | 206 | 44
24CH163552 | 695 | 656 | 51840 | 0.01865947 | 0.125 | 491 | 0.00833148 | 0.04166667 | 36720 | 6.372479 | 639 | 0.005235988 | 0.004760734 | 0.003121118 | 0.01666667 | 0.002160494 | 61.08 | 1268 | 4.99 | 2 | 161 | 1013 | 868 | 617 | 0.5991984 | 0.044 | 0.01 | 0.19 | 0.01 | 0.012 | 0.043 | 0.0007 | 0.001 | 0.0026 | 0.0011 | 297 | 174 | 46.5
24CH163571 | 686 | 656 | 55800 | 0.01556744 | 0.1027778 | 466 | 0.006224594 | 0.03333333 | 41040 | 16.00728 | 590 | 0.006231517 | 0.005756232 | 0.003231727 | 0.01666667 | 0.001648746 | 59.4375 | 1268 | 4.49 | 1.5 | 147 | 1005 | 876 | 614 | 0.6659243 | 0.038 | 0.007 | 0.2 | 0.008 | 0.012 | 0.035 | 0.0006 | 0.001 | 0 | 0 | 309 | 190 | 43
24CH163680 | 685 | 655 | 67320 | 0.02095966 | 0.1166667 | 502 | 0.008201166 | 0.03611111 | 24480 | 9.109663 | 614 | 0.00609127 | 0.005565476 | 0.003977678 | 0.01944444 | 0.0009655377 | 53.10294 | 1268 | 3.5 | 1.1 | 168 | 989 | 873 | 610 | 0.6857143 | 0.027 | 0.017 | 0.21 | 0.013 | 0.01 | 0.036 | 0.0011 | 0.0015 | 0 | 0 | 328 | 198 | 41.5
24CH163710 | 689 | 650 | 48600 | 0.01752445 | 0.125 | 498 | 0.00790741 | 0.03888889 | 24840 | 5.514925 | 618 | 0.008135861 | 0.007569774 | 0.005383043 | 0.025 | 0.002263374 | 62.44118 | 1268 | 3.49 | 1 | 168 | 999 | 878 | 608 | 0.713467 | 0.04 | 0.001 | 0.24 | 0.012 | 0.01 | 0.03 | 0.0006 | 0.0018 | 0 | 0 | 317 | 181 | 36
24CH163860 | 685 | 652 | 59040 | 0.01605554 | 0.06944444 | 493 | 0.007645988 | 0.04722222 | 27720 | 14.03661 | 611 | 0.00812068 | 0.007628921 | 0.004218441 | 0.02222222 | 0.001507453 | 63 | 1172 | 4.49 | 1.7 | 190 | 1025 | 877 | 611 | 0.6213808 | 0.033 | 0.001 | 0.24 | 0.011 | 0.008 | 0.029 | 0.0005 | 0.0013 | 0.0031 | 0.0017 | 307 | 178 | 47.5
24CH163990 | 687 | 654 | 39240 | 0.02425838 | 0.125 | 499 | 0.007645638 | 0.04166667 | 30600 | 3.375466 | 668 | 0.008067633 | 0.006835749 | 0.004945166 | 0.02222222 | 0.002828746 | 56.39759 | 1018 | 4.5 | 1.45 | 172 | 1013 | 884 | 604 | 0.6777778 | 0.041 | 0.009 | 0.2 | 0.009 | 0.014 | 0.028 | 0.0007 | 0.001 | 0 | 0 | 313 | 197 | 42.5
24CH173410 | 684 | 651 | 45360 | 0.01584995 | 0.1055556 | 481 | 0.005481081 | 0.02777778 | 32040 | 7.802946 | 622 | 0.006749132 | 0.006011285 | 0.003979479 | 0.01666667 | 0.002535273 | 65.82955 | 1018 | 3.49 | 1 | 176 | 1016 | 883 | 610 | 0.713467 | 0.035 | 0.006 | 0.2 | 0.008 | 0.009 | 0.032 | 0.0007 | 0.0015 | 0 | 0 | 312 | 172 | 40
24CH175402 | 686 | 654 | 48960 | 0.03510404 | 0.2472222 | 495 | 0.01069353 | 0.04444444 | 38520 | 7.36587 | 578 | 0.006500225 | 0.006241565 | 0.004157243 | 0.01666667 | 0.001919935 | 61.28571 | 1268 | 4.49 | 1.45 | 176 | 1006 | 876 | 611 | 0.6770601 | 0.04 | 0.004 | 0.23 | 0.01 | 0.013 | 0.014 | 0.0004 | 0.0007 | 0 | 0 | 321 | 196 | 42
24CH175423 | 687 | 645 | 50760 | 0.01744369 | 0.1222222 | 448 | 0.005754255 | 0.02777778 | 31680 | 8.698889 | 578 | 0.0060587 | 0.005754717 | 0.003473008 | 0.01666667 | 0.003250591 | 75.57471 | 1268 | 4.5 | 1.6 | 155 | 1003 | 865 | 609 | 0.6444444 | 0.038 | 0.007 | 0.2 | 0.008 | 0.012 | 0.035 | 0.0006 | 0.001 | 0 | 0 | 310 | 199 | 41
24CH175471 | 685 | 654 | 48600 | 0.01718934 | 0.06388889 | 453 | 0.005511729 | 0.025 | 39240 | 16.68546 | 584 | 0.005053652 | 0.004794046 | 0.003459741 | 0.01666667 | 0.0018107 | 64.80374 | 1268 | 4.49 | 1.5 | 187 | 1030 | 880 | 621 | 0.6659243 | 0.035 | 0.002 | 0.21 | 0.011 | 0.011 | 0.034 | 0.0005 | 0.0002 | 0 | 0 | 313 | 183 | 43
24CH175491 | 686 | 632 | 55440 | 0.01965662 | 0.08611111 | 428 | 0.005497969 | 0.025 | 38880 | 16.01034 | 594 | 0.006226415 | 0.005597484 | 0.003635059 | 0.01388889 | 0.001677489 | 89 | 1280 | 4.98 | 2 | 189 | 1002 | 884 | 589 | 0.5983936 | 0.054 | 0.015 | 0.2 | 0.026 | 0.012 | 0.038 | 0.001 | 0.0005 | 0 | 0 | 346 | 222 | 40
24CH175511 | 685 | 655 | 53640 | 0.02249536 | 0.1222222 | 430 | 0.004060323 | 0.02222222 | 45000 | 19.24823 | 587 | 0.004971206 | 0.004818767 | 0.002856978 | 0.01388889 | 0.001565996 | 64.13008 | 1268 | 4.99 | 2 | 192 | 1004 | 887 | 613 | 0.5991984 | 0.046 | 0.019 | 0.23 | 0.012 | 0.008 | 0.031 | 0.0013 | 0.0013 | 0 | 0 | 331 | 223 | 44
24CH175521 | 685 | 661 | 55800 | 0.01162843 | 0.07222222 | 460 | 0.00433504 | 0.02222222 | 43920 | 19.26801 | 571 | 0.005809931 | 0.005708181 | 0.00325948 | 0.01527778 | 0.001236559 | 47.7479 | 1268 | 4.99 | 2 | 193 | 1023 | 888 | 615 | 0.5991984 | 0.046 | 0.014 | 0.2 | 0.01 | 0.006 | 0.03 | 0.0006 | 0.0002 | 0 | 0 | 328 | 217 | 43
24CH175532 | 686 | 654 | 59400 | 0.02518139 | 0.1666667 | 481 | 0.006403432 | 0.03611111 | 37800 | 7.895225 | 579 | 0.007343988 | 0.007090309 | 0.004139336 | 0.01944444 | 0.001582492 | 58.05769 | 1268 | 4.99 | 2 | 185 | 1022 | 886 | 614 | 0.5991984 | 0.046 | 0.014 | 0.2 | 0.01 | 0.006 | 0.03 | 0.0006 | 0.0002 | 0 | 0 | 331 | 228 | 42
24CH175562 | 685 | 655 | 46800 | 0.02289681 | 0.1666667 | 450 | 0.007350867 | 0.04166667 | 41760 | 10.87301 | 590 | 0.005574452 | 0.005234316 | 0.002742785 | 0.01388889 | 0.002222222 | 64.24561 | 1268 | 4.99 | 2 | 167 | 1010 | 877 | 612 | 0.5991984 | 0.045 | 0.01 | 0.21 | 0.009 | 0.012 | 0.035 | 0.0004 | 0.0003 | 0 | 0 | 324 | 221 | 41.5
24CH175572 | 687 | 653 | 49680 | 0.01659696 | 0.1027778 | 476 | 0.006986193 | 0.03333333 | 39240 | 9.886367 | 609 | 0.006876694 | 0.006255646 | 0.003529971 | 0.01666667 | 0.002173913 | 59.63551 | 1268 | 5 | 2 | 178 | 962 | 888 | 613 | 0.6 | 0.047 | 0.015 | 0.2 | 0.007 | 0.009 | 0.028 | 0.0007 | 0 | 0 | 0 | 315 | 214 | 40.5
24CH175612 | 686 | 659 | 64800 | 0.01549765 | 0.08055556 | 497 | 0.0072278 | 0.02777778 | 39600 | 25.68405 | 595 | 0.006076389 | 0.005637255 | 0.003852908 | 0.01666667 | 0.000617284 | 44.62037 | 1268 | 5 | 1.95 | 200 | 1013 | 872 | 593 | 0.61 | 0.042 | 0.009 | 0.2 | 0.011 | 0.012 | 0.02 | 0.0007 | 0.001 | 0 | 0 | 311 | 202 | 41
24CH176940 | 686 | 634 | 47520 | 0.03319061 | 0.1694444 | 481 | 0.007124814 | 0.03055556 | 23040 | 4.561802 | 573 | 0.00647019 | 0.006187895 | 0.004021567 | 0.01944444 | 0.002946128 | 79.03175 | 1268 | 3.99 | 1.2 | 170 | 1019 | 881 | 612 | 0.6992481 | 0.036 | 0.009 | 0.24 | 0.018 | 0.013 | 0.03 | 0.0007 | 0.0011 | 0 | 0 | 330 | 219 | 41
24CH176950 | 687 | 646 | 43200 | 0.02048848 | 0.1416667 | 494 | 0.008020951 | 0.04722222 | 21600 | 3.125031 | 616 | 0.006632214 | 0.005964686 | 0.00369059 | 0.01944444 | 0.002638889 | 63.5 | 1268 | 3.99 | 1.2 | 195 | 1000 | 881 | 616 | 0.6992481 | 0.042 | 0.008 | 0.21 | 0.011 | 0.011 | 0.026 | 0.0006 | 0.0013 | 0 | 0 | 325 | 203 | 41.5
24CH176980 | 685 | 637 | 38160 | 0.02238149 | 0.1583333 | 484 | 0.008009154 | 0.03888889 | 23040 | 3.555356 | 619 | 0.007134624 | 0.006581374 | 0.004760803 | 0.01944444 | 0.003537736 | 77.60317 | 1268 | 3.99 | 1.2 | 207 | 1019 | 878 | 608 | 0.6992481 | 0.051 | 0.001 | 0.23 | 0.012 | 0.01 | 0.027 | 0.0004 | 0.001 | 0 | 0 | 333 | 196 | 40
24CH177090 | 685 | 646 | 53640 | 0.01373597 | 0.05833333 | 446 | 0.00547051 | 0.02222222 | 36000 | 22.43122 | 614 | 0.006224655 | 0.005626521 | 0.00424926 | 0.01944444 | 0.001957494 | 69.60606 | 1268 | 4 | 1.15 | 200 | 1019 | 865 | 609 | 0.7125 | 0.04 | 0.001 | 0.23 | 0.018 | 0.01 | 0.039 | 0.0006 | 0.001 | 0 | 0 | 329 | 185 | 40
24CH177110 | 687 | 642 | 53640 | 0.02206413 | 0.1527778 | 462 | 0.00570839 | 0.03055556 | 34920 | 15.16841 | 609 | 0.007107843 | 0.006279178 | 0.003059056 | 0.01944444 | 0.001808352 | 72.72917 | 1268 | 4 | 1.15 | 202 | 1012 | 882 | 612 | 0.7125 | 0.04 | 0.001 | 0.23 | 0.018 | 0.01 | 0.039 | 0.0006 | 0.001 | 0 | 0 | 340 | 197 | 39.5
24CH177160 | 686 | 632 | 46440 | 0.0309844 | 0.1805556 | 446 | 0.01055468 | 0.05 | 27720 | 4.456003 | 569 | 0.00498598 | 0.004766912 | 0.003355971 | 0.01666667 | 0.003165375 | 85.82895 | 1268 | 3.5 | 1 | 171 | 972 | 876 | 609 | 0.7142857 | 0.038 | 0.021 | 0.24 | 0.011 | 0.011 | 0.038 | 0.0009 | 0.001 | 0 | 0 | 332 | 199 | 40
24CH177200 | 689 | 642 | 87120 | 0.02986893 | 0.1222222 | 502 | 0.01044544 | 0.04444444 | 21960 | 4.098114 | 580 | 0.00617284 | 0.00594934 | 0.004603878 | 0.02222222 | 0.001446281 | 67.01639 | 1268 | 3.5 | 1 | 190 | 970 | 885 | 614 | 0.7142857 | 0.048 | 0.018 | 0.2 | 0.009 | 0.011 | 0.027 | 0.0009 | 0.001 | 0 | 0 | 339 | 217 | 35
24CH177810 | 668 | 625 | 41400 | 0.02527164 | 0.15 | 460 | 0.00864668 | 0.04444444 | 26280 | 3.293868 | 612 | 0.006115108 | 0.005515588 | 0.004247181 | 0.01666667 | 0.00321256 | 65.90278 | 1268 | 3.25 | 0.8 | 165 | 1014 | 879 | 610 | 0.7538462 | 0.039 | 0.003 | 0.24 | 0.015 | 0.012 | 0.031 | 0.0006 | 0.0017 | 0 | 0 | 346 | 202 | 36.5
24CH178480 | 667 | 637 | 41400 | 0.02921899 | 0.2194444 | 521 | 0.0108582 | 0.05277778 | 25920 | 3.567809 | 562 | 0.006671415 | 0.006540836 | 0.0036922 | 0.01944444 | 0.002077295 | 44.22222 | 1218 | 2.99 | 0.75 | 153 | 1007 | 872 | 643 | 0.7491639 | 0.04 | 0.002 | 0.217 | 0.008 | 0.0143 | 0.026 | 0.0004 | 0.0013 | 0 | 0 | 341 | 211 | 49.5
24CH182880 | 665 | 622 | 41400 | 0.03116453 | 0.25 | 491 | 0.007854414 | 0.04722222 | 25560 | 3.0103 | 573 | 0.006316138 | 0.005853175 | 0.003636155 | 0.01666667 | 0.002971014 | 69.52857 | 1268 | 2.75 | 0.6 | 191 | 1007 | 884 | 607 | 0.7818182 | 0.041 | 0.016 | 0.22 | 0.01 | 0.011 | 0.025 | 0.0008 | 0.001 | 0 | 0 | 340 | 189 | 36
24CH183090 | 688 | 634 | 50760 | 0.03753071 | 0.3083333 | 468 | 0.01289094 | 0.05 | 25200 | 4.269831 | 629 | 0.006825087 | 0.006325955 | 0.004151284 | 0.01666667 | 0.003152088 | 79.72464 | 1238 | 4.49 | 1.6 | 160 | 1025 | 875 | 608 | 0.6436526 | 0.044 | 0.014 | 0.19 | 0.009 | 0.006 | 0.027 | 0.0009 | 0.0008 | 0 | 0 | 340 | 207 | 37.5
24CH183140 | 667 | 627 | 51120 | 0.01944169 | 0.1027778 | 478 | 0.008109886 | 0.03888889 | 25560 | 3.360623 | 580 | 0.006685108 | 0.006396957 | 0.005203405 | 0.01944444 | 0.002562598 | 61.81429 | 1245 | 3.24 | 0.8 | 191 | 999 | 877 | 634 | 0.7530864 | 0.042 | 0 | 0.25 | 0.01 | 0.014 | 0.028 | 0.0007 | 0.0015 | 0 | 0.0022 | 340 | 185 | 40
24CH183311 | 686 | 639 | 54000 | 0.01507413 | 0.09722222 | 457 | 0.00817163 | 0.03611111 | 27720 | 3.465317 | 653 | 0.005080921 | 0.004209462 | 0.002420557 | 0.01111111 | 0.002611111 | 76.94737 | 1018 | 4.99 | 1.8 | 174 | 1002 | 887 | 609 | 0.6392786 | 0.048 | 0.009 | 0.22 | 0.013 | 0.01 | 0.035 | 0.0013 | 0.001 | 0 | 0 | 328 | 204 | 43.5
24CH186330 | 663 | 629 | 40320 | 0.02957369 | 0.2166667 | 472 | 0.01126329 | 0.06388889 | 28080 | 1.942175 | 595 | 0.007124042 | 0.006238027 | 0.004046217 | 0.025 | 0.00359623 | 63.22078 | 1025 | 3.25 | 0.8 | 186 | 1010 | 882 | 642 | 0.7538462 | 0.043 | 0 | 0.22 | 0.009 | 0.013 | 0.024 | 0.0019 | 0.0013 | 0 | 0.0024 | 346 | 234 | 37
24CH186350 | 666 | 622 | 58680 | 0.03062004 | 0.1972222 | 440 | 0.00955155 | 0.05833333 | 23760 | 3.942861 | 631 | 0.00610724 | 0.005207123 | 0.004166308 | 0.01666667 | 0.002624404 | 73.69697 | 1018 | 2.74 | 0.6 | 204 | 1001 | 881 | 609 | 0.7810219 | 0.037 | 0.024 | 0.22 | 0.011 | 0.004 | 0.029 | 0.0012 | 0.001 | 0 | 0 | 349 | 214 | 34
24CH186360 | 685 | 652 | 48600 | 0.01664499 | 0.1055556 | 450 | 0.007411425 | 0.02777778 | 32760 | 10.79996 | 577 | 0.00496216 | 0.004721362 | 0.002687952 | 0.01388889 | 0.002469136 | 65.8 | 1018 | 3.25 | 0.85 | 186 | 1018 | 875 | 642 | 0.7384615 | 0.043 | 0 | 0.22 | 0.009 | 0.013 | 0.024 | 0.0019 | 0.0013 | 0 | 0.0024 | 350 | 237 | 39
24CH186370 | 685 | 638 | 82080 | 0.03253045 | 0.1777778 | 447 | 0.009957228 | 0.03333333 | 35280 | 14.67322 | 600 | 0.005307856 | 0.004768224 | 0.003446829 | 0.01388889 | 0.001583821 | 74.66667 | 1018 | 3.5 | 1.1 | 183 | 1020 | 882 | 642 | 0.6857143 | 0.043 | 0 | 0.22 | 0.009 | 0.013 | 0.024 | 0.0019 | 0.0013 | 0 | 0.0024 | 338 | 228 | 39
24CH186381 | 686 | 641 | 54000 | 0.01458448 | 0.08611111 | 457 | 0.007456986 | 0.03055556 | 32400 | 9.698909 | 641 | 0.006097793 | 0.005108447 | 0.00323716 | 0.01666667 | 0.002333333 | 75.54545 | 1018 | 4 | 1.2 | 231 | 1000 | 880 | 609 | 0.7 | 0.035 | 0.018 | 0.19 | 0.018 | 0.006 | 0.032 | 0.001 | 0.001 | 0 | 0 | 341 | 210 | 38.5
24CH186391 | 689 | 651 | 51120 | 0.02126112 | 0.1472222 | 498 | 0.006928323 | 0.03333333 | 36000 | 2.240157 | 586 | 0.005086806 | 0.004826389 | 0.003102496 | 0.01666667 | 0.00291471 | 64.7551 | 1018 | 3.99 | 1.2 | 204 | 975 | 875 | 610 | 0.6992481 | 0.039 | 0.024 | 0.21 | 0.017 | 0.008 | 0.032 | 0.0012 | 0.001 | 0 | 0 | 328 | 201 | 41.5
24CH186412 | 689 | 646 | 40680 | 0.03322001 | 0.2805556 | 505 | 0.008074431 | 0.04444444 | 37080 | 4.058923 | 605 | 0.007002315 | 0.006354167 | 0.00469458 | 0.01944444 | 0.00326942 | 67.21569 | 1018 | 3.99 | 1.4 | 199 | 980 | 885 | 610 | 0.6491228 | 0.037 | 0.024 | 0.22 | 0.011 | 0.004 | 0.029 | 0.0012 | 0.001 | 0 | 0 | 314 | 187 | 41.5
24CH186431 | 685 | 647 | 56160 | 0.02508819 | 0.125 | 482 | 0.007467109 | 0.025 | 28800 | 5.869123 | 610 | 0.006750775 | 0.006053564 | 0.003689973 | 0.01666667 | 0.001940883 | 66.97468 | 1018 | 4.5 | 1.5 | 156 | 995 | 874 | 609 | 0.6666667 | 0.04 | 0.011 | 0.22 | 0.009 | 0.008 | 0.021 | 0.0006 | 0.001 | 0 | 0 | 322 | 197 | 39.5
24CH186432 | 685 | 655 | 46440 | 0.01966568 | 0.1333333 | 475 | 0.00752389 | 0.04166667 | 38160 | 8.207385 | 612 | 0.007589286 | 0.007217262 | 0.004121694 | 0.01944444 | 0.002670112 | 63.30476 | 1018 | 4.5 | 1.5 | 156 | 995 | 874 | 609 | 0.6666667 | 0.04 | 0.011 | 0.22 | 0.009 | 0.008 | 0.021 | 0.0006 | 0.001 | 0 | 0 | 322 | 202 | 39
24CH186441 | 685 | 641 | 43200 | 0.02207903 | 0.1527778 | 460 | 0.009810864 | 0.05 | 28800 | 4.651678 | 580 | 0.007323232 | 0.006893939 | 0.003583948 | 0.01666667 | 0.003402778 | 76.37975 | 1018 | 4.99 | 1.95 | 161 | 1022 | 897 | 619 | 0.6092184 | 0.052 | 0.006 | 0.22 | 0.008 | 0.009 | 0.025 | 0.0006 | 0.001 | 0 | 0 | 335 | 222 | 40.5
24CH186451 | 686 | 632 | 48600 | 0.02342861 | 0.175 | 467 | 0.00836652 | 0.03888889 | 33120 | 15.38583 | 612 | 0.007657658 | 0.006794294 | 0.004498723 | 0.01944444 | 0.002962963 | 84.14286 | 1018 | 4.99 | 2 | 153 | 1022 | 886 | 612 | 0.5991984 | 0.038 | 0.01 | 0.21 | 0.013 | 0.009 | 0.024 | 0.0008 | 0.0012 | 0 | 0 | 326 | 223 | 40.5
24CH186461 | 685 | 642 | 45360 | 0.02179609 | 0.1416667 | 497 | 0.006846534 | 0.04166667 | 29160 | 5.640944 | 582 | 0.0080033 | 0.007549505 | 0.004523545 | 0.02222222 | 0.00218254 | 65.75 | 1018 | 4.99 | 2 | 156 | 1001 | 878 | 610 | 0.5991984 | 0.04 | 0.011 | 0.22 | 0.009 | 0.008 | 0.021 | 0.0006 | 0.001 | 0 | 0 | 321 | 210 | 39.5
24CH186482 | 686 | 639 | 48600 | 0.01804217 | 0.1138889 | 493 | 0.006773467 | 0.03055556 | 28800 | 6.430539 | 586 | 0.006383442 | 0.005936819 | 0.00354228 | 0.01944444 | 0.002078189 | 72.97468 | 1018 | 4.5 | 1.45 | 190 | 995 | 871 | 620 | 0.6777778 | 0.046 | 0.01 | 0.21 | 0.013 | 0.012 | 0.024 | 0.0005 | 0.001 | 0 | 0 | 341 | 217 | 32.5
24CH186511 | 687 | 632 | 47880 | 0.01547999 | 0.09722222 | 454 | 0.006076841 | 0.02777778 | 32760 | 9.169843 | 573 | 0.005069002 | 0.004697452 | 0.003100795 | 0.01388889 | 0.002652464 | 84.15556 | 1018 | 3.5 | 1 | 183 | 1006 | 880 | 609 | 0.7142857 | 0.033 | 0.01 | 0.2 | 0.006 | 0.01 | 0.033 | 0.0008 | 0.0014 | 0 | 0 | 318 | 190 | 37
24CH189401 | 686 | 649 | 42480 | 0.02326513 | 0.1472222 | 481 | 0.01182749 | 0.05277778 | 33840 | 3.394575 | 606 | 0.00379985 | 0.003630549 | 0.004084271 | 0.025 | 0.003978343 | 73.75269 | 1018 | 3.99 | 1.4 | 190 | 1000 | 878 | 612 | 0.6491228 | 0.035 | 0.009 | 0.19 | 0.012 | 0.014 | 0.026 | 0.0006 | 0.001 | 0 | 0 | 325 | 199 | 40
24CH189402 | 685 | 658 | 53280 | 0.02036215 | 0.1055556 | 444 | 0.005144789 | 0.025 | 39240 | 17.74404 | 574 | 0.005404896 | 0.005244821 | 0.003004723 | 0.01666667 | 0.002102102 | 58.08411 | 1018 | 3.99 | 1.4 | 190 | 1000 | 878 | 612 | 0.6491228 | 0.035 | 0.009 | 0.19 | 0.012 | 0.014 | 0.026 | 0.0006 | 0.001 | 0 | 0 | 324 | 207 | 39.5
24CH189412 | 687 | 648 | 44640 | 0.02580929 | 0.1861111 | 513 | 0.009561577 | 0.05555556 | 27000 | 4.115691 | 582 | 0.007924837 | 0.007434641 | 0.004534354 | 0.025 | 0.002464158 | 62.21622 | 1018 | 4.5 | 1.45 | 167 | 976 | 876 | 610 | 0.6777778 | 0.035 | 0.017 | 0.21 | 0.009 | 0.011 | 0.031 | 0.001 | 0.0012 | 0 | 0 | 327 | 200 | 40
24CH190501 | 687 | 648 | 46080 | 0.01563745 | 0.08888889 | 452 | 0.005834016 | 0.02777778 | 37440 | 9.956984 | 595 | 0.00579922 | 0.005380117 | 0.003155223 | 0.01666667 | 0.002408854 | 75.37255 | 1268 | 4.99 | 1.8 | 184 | 1019 | 875 | 610 | 0.6392786 | 0.04 | 0.008 | 0.21 | 0.011 | 0.011 | 0.024 | 0.0006 | 0.001 | 0 | 0 | 310 | 206 | 41
24CH190510 | 684 | 658 | 58320 | 0.01999862 | 0.09444444 | 483 | 0.007067204 | 0.02777778 | 44280 | 28.87764 | 608 | 0.005667412 | 0.005229306 | 0.003923993 | 0.01944444 | 0.001234568 | 51.56198 | 1268 | 4.99 | 1.9 | 188 | 1010 | 879 | 621 | 0.6192385 | 0.038 | 0.011 | 0.21 | 0.008 | 0.006 | 0.034 | 0.0008 | 0.001 | 0 | 0 | 311 | 192 | 45
24CH190540 | 684 | 644 | 47160 | 0.02019091 | 0.1166667 | 513 | 0.01071978 | 0.07222222 | 21600 | 2.831372 | 634 | 0.006852572 | 0.006106788 | 0.003961978 | 0.01944444 | 0.001929601 | 58.88333 | 1268 | 4.99 | 1.95 | 197 | 1008 | 875 | 593 | 0.6092184 | 0.04 | 0.001 | 0.23 | 0.018 | 0.01 | 0.039 | 0.0006 | 0.001 | 0 | 0 | 325 | 190 | 42
24CH190761 | 686 | 650 | 61200 | 0.01193509 | 0.08888889 | 447 | 0.004140631 | 0.01944444 | 46800 | 17.2035 | 602 | 0.005555556 | 0.005075674 | 0.003143844 | 0.01666667 | 0.001486928 | 67.078125 | 1268 | 3.5 | 1 | 191 | 962 | 872 | 610 | 0.7142857 | 0.041 | 0.011 | 0.19 | 0.007 | 0.01 | 0.022 | 0.0005 | 0 | 0 | 0 | 330 | 218 | 37.5
24CH190770 | 684 | 633 | 49680 | 0.01899697 | 0.09166667 | 467 | 0.006441991 | 0.03055556 | 25560 | 3.006859 | 593 | 0.006979755 | 0.006579567 | 0.00392804 | 0.01666667 | 0.002375201 | 78.65714 | 1218 | 4 | 1.2 | 172 | 1009 | 869 | 612 | 0.7 | 0.036 | 0.009 | 0.24 | 0.018 | 0.013 | 0.03 | 0.0007 | 0.0011 | 0 | 0 | 336 | 207 | 37.5
24CH190801 | 686 | 633 | 44280 | 0.02063834 | 0.1027778 | 454 | 0.0066367 | 0.03055556 | 24120 | 2.680398 | 651 | 0.006551932 | 0.005545491 | 0.003979518 | 0.01666667 | 0.003093948 | 86.16418 | 1268 | 4.99 | 2 | 180 | 1004 | 875 | 617 | 0.5991984 | 0.043 | 0.003 | 0.25 | 0.011 | 0.008 | 0.03 | 0.0007 | 0.0011 | 0 | 0 | 320 | 182 | 41
24CH190880 | 665 | 622 | 45720 | 0.02882136 | 0.1666667 | 467 | 0.008190816 | 0.05555556 | 24120 | 5.284626 | 585 | 0.006770833 | 0.006099537 | 0.003619529 | 0.01666667 | 0.002668416 | 67.30303 | 1218 | 3 | 0.75 | 206 | 987 | 871 | 643 | 0.75 | 0.04 | 0.006 | 0.27 | 0.009 | 0.0217 | 0.03 | 0.0005 | 0.0018 | 0 | 0 | 338 | 185 | 41
24CH192270 | 667 | 628 | 50400 | 0.02898562 | 0.1916667 | 441 | 0.00806055 | 0.03888889 | 37800 | 3.585856 | 622 | 0.007229196 | 0.006136681 | 0.003681446 | 0.01666667 | 0.002698413 | 68.72816 | 1018 | 2.74 | 0.7 | 165 | 961 | 872 | 607 | 0.7445255 | 0.037 | 0.019 | 0.21 | 0.012 | 0.007 | 0.033 | 0.0009 | 0.001 | 0 | 0 | 325 | 178 | 39
24CH192321 | 689 | 638 | 55440 | 0.01501011 | 0.09166667 | 435 | 0.004162393 | 0.02222222 | 32760 | 16.19585 | 586 | 0.006754265 | 0.006177962 | 0.00269129 | 0.01388889 | 0.002290765 | 89.34831 | 1018 | 3.5 | 1 | 149 | 1007 | 884 | 612 | 0.7142857 | 0.041 | 0.019 | 0.21 | 0.011 | 0.007 | 0.022 | 0.0008 | 0.0013 | 0 | 0 | 333 | 199 | 41
24CH192351 | 686 | 646 | 48600 | 0.02008592 | 0.1777778 | 453 | 0.007078592 | 0.03333333 | 46440 | 45.70993 | 578 | 0.00608165 | 0.005744949 | 0.003426766 | 0.01944444 | 0.003353909 | 55.74803 | 1018 | 3.99 | 1.4 | 189 | 989 | 867 | 611 | 0.6491228 | 0.036 | 0.035 | 0.2 | 0.012 | 0.006 | 0.026 | 0.0012 | 0.001 | 0 | 0 | 333 | 209 | 42
24CH192381 | 685 | 643 | 39960 | 0.02811987 | 0.1972222 | 488 | 0.01114333 | 0.05555556 | 27000 | 3.983119 | 584 | 0.007307307 | 0.006931932 | 0.003733973 | 0.01666667 | 0.002652653 | 66.75676 | 1018 | 4.49 | 1.45 | 161 | 1009 | 875 | 613 | 0.6770601 | 0.045 | 0.007 | 0.2 | 0.011 | 0.009 | 0.026 | 0.0009 | 0.0012 | 0 | 0 | 332 | 199 | 34.5
24CH192382 | 685 | 655 | 52560 | 0.01514487 | 0.09722222 | 464 | 0.007395709 | 0.05277778 | 35280 | 16.94821 | 573 | 0.007334869 | 0.007104455 | 0.004417014 | 0.025 | 0.001274734 | 51.59375 | 1018 | 4.49 | 1.45 | 161 | 1009 | 875 | 613 | 0.6770601 | 0.045 | 0.007 | 0.2 | 0.011 | 0.009 | 0.026 | 0.0009 | 0.0012 | 0 | 0 | 331 | 192 | 34
24CH192411 | 686 | 642 | 45000 | 0.01586319 | 0.08333333 | 483 | 0.007925231 | 0.03611111 | 33480 | 3.815674 | 577 | 0.006878875 | 0.006509299 | 0.004164202 | 0.01666667 | 0.003044444 | 80 | 1018 | 4.5 | 1.45 | 166 | 1011 | 880 | 612 | 0.6777778 | 0.045 | 0.007 | 0.2 | 0.011 | 0.009 | 0.026 | 0.0009 | 0.0012 | 0 | 0 | 317 | 202 | 40
24CH192422 | 685 | 661 | 86760 | 0.0202713 | 0.09722222 | 450 | 0.008141689 | 0.04166667 | 44640 | 13.60862 | 646 | 0.006720766 | 0.006158968 | 0.003974498 | 0.01944444 | 0.001579069 | 57.9918 | 1018 | 4.5 | 1.45 | 152 | 985 | 876 | 625 | 0.6777778 | 0.057 | 0.019 | 0.22 | 0.009 | 0.007 | 0.026 | 0.0009 | 0.0011 | 0 | 0 | 326 | 198 | 40.5
24CH192432 | 687 | 646 | 53640 | 0.01630738 | 0.08055556 | 450 | 0.006557507 | 0.03055556 | 32760 | 15.57165 | 593 | 0.006834947 | 0.006304749 | 0.003800773 | 0.01944444 | 0.001920209 | 68.53333 | 1018 | 4.49 | 1.45 | 163 | 994 | 886 | 614 | 0.6770601 | 0.043 | 0.021 | 0.22 | 0.015 | 0.009 | 0.035 | 0.0012 | 0.0012 | 0 | 0 | 328 | 195 | 41
24CH192450 | 687 | 650 | 52560 | 0.01221247 | 0.05 | 439 | 0.004486227 | 0.025 | 41040 | 16.70009 | 649 | 0.006461569 | 0.005475906 | 0.003152912 | 0.01388889 | 0.002035769 | 67.24107 | 1018 | 4.5 | 1.6 | 162 | 1003 | 883 | 608 | 0.6444444 | 0.035 | 0.017 | 0.21 | 0.009 | 0.011 | 0.031 | 0.001 | 0.0012 | 0 | 0 | 315 | 189 | 41
24CH192472 | 686 | 640 | 41400 | 0.0295245 | 0.15 | 477 | 0.00889267 | 0.04166667 | 25920 | 3.104561 | 590 | 0.006886088 | 0.006244164 | 0.003705129 | 0.01666667 | 0.002077295 | 75.20833 | 1018 | 4.49 | 1.5 | 164 | 972 | 878 | 608 | 0.6659243 | 0.038 | 0.018 | 0.22 | 0.012 | 0.005 | 0.022 | 0.0011 | 0.0011 | 0 | 0 | 333 | 226 | 38
24CH192492 | 685 | 661 | 69120 | 0.01423712 | 0.07222222 | 442 | 0.004145824 | 0.01944444 | 51840 | 32.27338 | 586 | 0.006096546 | 0.005815647 | 0.003064778 | 0.01388889 | 0.0008969907 | 46.3617 | 1018 | 4.99 | 2 | 146 | 988 | 884 | 612 | 0.5991984 | 0.057 | 0.019 | 0.22 | 0.009 | 0.007 | 0.026 | 0.0009 | 0.0011 | 0 | 0 | 328 | 214 | 39.5
24CH192521 | 687 | 653 | 55800 | 0.01474972 | 0.09166667 | 440 | 0.00603832 | 0.025 | 38160 | 23.42768 | 600 | 0.005931198 | 0.005456702 | 0.003555333 | 0.01666667 | 0.001182796 | 59.59048 | 1018 | 4.99 | 2 | 164 | 999 | 890 | 612 | 0.5991984 | 0.048 | 0.009 | 0.2 | 0.011 | 0.012 | 0.016 | 0.0008 | 0.0011 | 0 | 0 | 337 | 233 | 37
24CH192541 | 685 | 653 | 56520 | 0.0203815 | 0.1111111 | 438 | 0.007643589 | 0.02777778 | 50760 | 24.48128 | 579 | 0.006185897 | 0.00590812 | 0.003407277 | 0.01944444 | 0.001840057 | 57.70504 | 1018 | 4.99 | 2 | 166 | 970 | 884 | 615 | 0.5991984 | 0.038 | 0.018 | 0.22 | 0.012 | 0.005 | 0.022 | 0.0011 | 0.0011 | 0 | 0 | 318 | 196 | 40.5
24CH192600 | 685 | 658 | 44280 | 0.02275384 | 0.1583333 | 476 | 0.009417723 | 0.05555556 | 35640 | 3.601552 | 640 | 0.006259781 | 0.005565336 | 0.003227944 | 0.01944444 | 0.002551942 | 55.20408 | 1018 | 3.99 | 1.15 | 198 | 991 | 869 | 610 | 0.7117794 | 0.036 | 0.035 | 0.2 | 0.012 | 0.006 | 0.026 | 0.0012 | 0.001 | 0 | 0 | 325 | 194 | 40.5
24CH1A2550 | 999 | 635 | 54720 | 0.2615421 | 2.211111 | 514 | 0.01013242 | 0.03333333 | 28080 | 3.993073 | 593 | 0.006863426 | 0.006388889 | 0.004913446 | 0.01944444 | 0.00127924 | 43.50649 | 1268 | 2.74 | 0.6 | 208 | 1029 | 879 | 614 | 0.7810219 | 0.046 | 0.002 | 0.22 | 0.013 | 0.007 | 0.026 | 0.0004 | 0.001 | 0 | 0 | 341 | 205 | 35
24CH1A2622 | 684 | 638 | 42840 | 0.02126165 | 0.1111111 | 486 | 0.006620506 | 0.03333333 | 25560 | 6.166697 | 640 | 0.006584362 | 0.005740741 | 0.003898203 | 0.01944444 | 0.002847806 | 79.25714 | 1268 | 4 | 1.2 | 165 | 998 | 884 | 595 | 0.7 | 0.042 | 0.005 | 0.22 | 0.019 | 0.008 | 0.034 | 0.0007 | 0.001 | 0 | 0 | 344 | 217 | 37
24CH1A2681 | 698 | 649 | 41040 | 0.02751015 | 0.2111111 | 519 | 0.008614464 | 0.05277778 | 34560 | 3.570503 | 589 | 0.00736987 | 0.007007007 | 0.004798602 | 0.01944444 | 0.002582846 | 67.76842 | 1018 | 4.99 | 1.8 | 160 | 1010 | 888 | 613 | 0.6392786 | 0.05 | 0.007 | 0.21 | 0.011 | 0.013 | 0.026 | 0.0006 | 0.0011 | 0 | 0 | 323 | 202 | 38.5
24CH1A2691 | 688 | 652 | 42120 | 0.02212164 | 0.125 | 500 | 0.009378842 | 0.04722222 | 34560 | 2.276701 | 596 | 0.007959402 | 0.007652244 | 0.004819722 | 0.01944444 | 0.003110161 | 60.32979 | 1018 | 4.99 | 2 | 194 | 1007 | 883 | 610 | 0.5991984 | 0.047 | 0.011 | 0.19 | 0.01 | 0.007 | 0.032 | 0.001 | 0.0012 | 0 | 0 | 314 | 210 | 43
24CH1A2701 | 689 | 654 | 54360 | 0.02959537 | 0.1833333 | 492 | 0.008102047 | 0.04444444 | 31680 | 11.26939 | 503 | 0.007165242 | 0.008162393 | 0.005236313 | 0.02222222 | 0.002446652 | 56.5814 | 1018 | 5 | 2 | 166 | 1007 | 882 | 610 | 0.6 | 0.05 | 0.007 | 0.21 | 0.011 | 0.013 | 0.026 | 0.0006 | 0.0011 | 0 | 0 | 330 | 205 | 43
24CH1A2711 | 690 | 654 | 51120 | 0.02801508 | 0.1666667 | 477 | 0.007828185 | 0.03888889 | 39240 | 7.841997 | 591 | 0.00670068 | 0.006360544 | 0.00404261 | 0.01666667 | 0.002171362 | 59.28972 | 1018 | 4.5 | 1.5 | 194 | 991 | 876 | 608 | 0.6666667 | 0.04 | 0.035 | 0.2 | 0.012 | 0.007 | 0.029 | 0.0015 | 0.001 | 0 | 0 | 319 | 195 | 40.5
24CH1A2740 | 685 | 653 | 47160 | 0.0231778 | 0.1611111 | 476 | 0.008661752 | 0.04166667 | 30600 | 2.676768 | 593 | 0.008669591 | 0.008216374 | 0.005199112 | 0.02222222 | 0.002735369 | 62.09524 | 1018 | 4 | 1.2 | 227 | 999 | 875 | 609 | 0.7 | 0.035 | 0.018 | 0.19 | 0.018 | 0.006 | 0.032 | 0.001 | 0.001 | 0 | 0 | 329 | 200 | 39.5
24CH1A2761 | 686 | 649 | 46800 | 0.01853255 | 0.08333333 | 471 | 0.009386177 | 0.05 | 30600 | 5.458128 | 582 | 0.006879433 | 0.006465721 | 0.003135045 | 0.01388889 | 0.003012821 | 60.59524 | 1018 | 3.49 | 1 | 175 | 1018 | 893 | 606 | 0.713467 | 0.035 | 0.006 | 0.2 | 0.01 | 0.011 | 0.029 | 0.0007 | 0.0013 | 0 | 0 | 322 | 184 | 39.5
24CH1A6000 | 685 | 652 | 66960 | 0.01946178 | 0.09166667 | 492 | 0.008511253 | 0.03333333 | 33840 | 24.66879 | 608 | 0.007096172 | 0.006839402 | 0.004889737 | 0.02222222 | 0.001732378 | 44.1087 | 1268 | 3.99 | 1.15 | 196 | 1014 | 875 | 610 | 0.7117794 | 0.04 | 0.001 | 0.23 | 0.018 | 0.01 | 0.039 | 0.0006 | 0.001 | 0 | 0 | 339 | 186 | 39
24CH1A9040 | 666 | 639 | 55800 | 0.01544351 | 0.08888889 | 484 | 0.00704988 | 0.03888889 | 25560 | 5.515065 | 578 | 0.005968608 | 0.005617513 | 0.004146031 | 0.01666667 | 0.001469534 | 44.64286 | 1018 | 2.75 | 0.7 | 200 | 989 | 877 | 611 | 0.7454545 | 0.036 | 0.035 | 0.2 | 0.012 | 0.006 | 0.026 | 0.0012 | 0.001 | 0 | 0 | 335 | 197 | 35.5
24CH1A9081 | 684 | 645 | 51840 | 0.01421086 | 0.09444444 | 472 | 0.006847274 | 0.03055556 | 41760 | 6.749591 | 612 | 0.006439394 | 0.005818603 | 0.004064637 | 0.01666667 | 0.002102623 | 69.48246 | 1018 | 4.99 | 1.9 | 166 | 998 | 878 | 609 | 0.6192385 | 0.052 | 0.006 | 0.22 | 0.008 | 0.009 | 0.025 | 0.0006 | 0.001 | 0 | 0 | 326 | 203 | 40
24CH1A9111 | 690 | 646 | 48600 | 0.02465518 | 0.1472222 | 456 | 0.008945851 | 0.04444444 | 37800 | 7.507798 | 579 | 0.006485215 | 0.00609319 | 0.003236907 | 0.01388889 | 0.003065844 | 86.04854 | 1018 | 4.99 | 2 | 186 | 1019 | 888 | 610 | 0.5991984 | 0.047 | 0.011 | 0.19 | 0.01 | 0.007 | 0.032 | 0.001 | 0.0012 | 0 | 0 | 328 | 221 | 40
24CH1B4491 | 687 | 660 | 51840 | 0.0130376 | 0.06666667 | 493 | 0.006125574 | 0.02777778 | 42480 | 19.18677 | 580 | 0.005633256 | 0.005390443 | 0.003398566 | 0.01666667 | 0.0008294753 | 40.5 | 1268 | 3.49 | 1.1 | 180 | 995 | 882 | 610 | 0.6848138 | 0.032 | 0.003 | 0.21 | 0.014 | 0.01 | 0.022 | 0.0004 | 0.0011 | 0 | 0 | 316 | 186 | 41
24CH1C5532 | 684 | 667 | 73800 | 0.008332449 | 0.03888889 | 424 | 0.003806552 | 0.01388889 | 57240 | 36.41396 | 588 | 0.005285868 | 0.005061129 | 0.002915718 | 0.01388889 | 0.00100271 | 47.62179 | 1268 | 4.49 | 1.6 | 205 | 1022 | 886 | 621 | 0.6436526 | 0.032 | 0.003 | 0.21 | 0.014 | 0.01 | 0.022 | 0.0004 | 0.0011 | 0 | 0 | 311 | 175 | 42.5
24CH1C5590 | 686 | 669 | 47520 | 0.0197553 | 0.125 | 542 | 0.008832898 | 0.05555556 | 56880 | 2.51842 | 595 | 0.005418944 | 0.005418944 | 0.003569598 | 0.01666667 | 0.001809764 | 27.24516 | 1268 | 4.79 | 1.5 | 182 | 1029 | 903 | 592 | 0.6868476 | 0.019 | 0 | 0.21 | 0.009 | 0.007 | 0.031 | 0.0005 | 0.0018 | 0.0023 | 0.0016 | 297 | 158 | 46.5
24CH1D2711 | 684 | 645 | 49320 | 0.01854511 | 0.1138889 | 454 | 0.009337554 | 0.04166667 | 29880 | 3.755494 | 578 | 0.006890796 | 0.006473534 | 0.002973496 | 0.01388889 | 0.003365775 | 68.93902 | 1018 | 4 | 1.2 | 230 | 1000 | 887 | 611 | 0.7 | 0.035 | 0.018 | 0.19 | 0.018 | 0.006 | 0.032 | 0.001 | 0.001 | 0 | 0 | 332 | 206 | 38.5
24CH1D2721 | 684 | 644 | 53280 | 0.0178434 | 0.09444444 | 482 | 0.005273775 | 0.025 | 29880 | 14.96456 | 644 | 0.005884503 | 0.004989035 | 0.00360598 | 0.01944444 | 0.001895646 | 68.45122 | 1018 | 3.99 | 1.4 | 226 | 1014 | 884 | 616 | 0.6491228 | 0.035 | 0.018 | 0.19 | 0.018 | 0.006 | 0.032 | 0.001 | 0.001 | 0 | 0 | 334 | 212 | 41.5
24CH1D2732 | 688 | 645 | 57240 | 0.01490286 | 0.075 | 496 | 0.00645899 | 0.02777778 | 30600 | 7.867548 | 651 | 0.008182504 | 0.007302665 | 0.004858404 | 0.01944444 | 0.002009085 | 65.27381 | 1018 | 3.99 | 1.4 | 228 | 1020 | 884 | 610 | 0.6491228 | 0.035 | 0.018 | 0.19 | 0.018 | 0.006 | 0.032 | 0.001 | 0.001 | 0 | 0 | 311 | 194 | 45.5
24CH1D3542 | 694 | 662 | 48960 | 0.0238764 | 0.1055556 | 474 | 0.007393907 | 0.03611111 | 45000 | 16.36135 | 583 | 0.006804388 | 0.006605976 | 0.003886582 | 0.01944444 | 0.002410131 | 45.05691 | 1268 | 4.49 | 1.5 | 220 | 1023 | 883 | 610 | 0.6659243 | 0.044 | 0.001 | 0.2 | 0.012 | 0.008 | 0.029 | 0.0006 | 0.001 | 0 | 0 | 331 | 195 | 41
24CH1D3550 | 684 | 656 | 60120 | 0.02073718 | 0.08611111 | 518 | 0.008897564 | 0.03611111 | 21960 | 4.275934 | 630 | 0.005813953 | 0.005177187 | 0.00396461 | 0.01944444 | 0.001230872 | 44.68333 | 1268 | 3.99 | 1.15 | 217 | 1020 | 881 | 614 | 0.7117794 | 0.044 | 0.001 | 0.2 | 0.012 | 0.008 | 0.029 | 0.0006 | 0.001 | 0 | 0 | 326 | 186 | 42
24CH1D3561 | 696 | 646 | 48240 | 0.02455188 | 0.1027778 | 451 | 0.006793409 | 0.03888889 | 42480 | 13.13295 | 610 | 0.007399321 | 0.006865599 | 0.00382476 | 0.01944444 | 0.002300995 | 73.56897 | 1268 | 4.49 | 1.5 | 218 | 1022 | 882 | 613 | 0.6659243 | 0.044 | 0.001 | 0.2 | 0.012 | 0.008 | 0.029 | 0.0006 | 0.001 | 0 | 0 | 334 | 200 | 40.5
24CH1D3610 | 685 | 644 | 44280 | 0.02065618 | 0.1305556 | 500 | 0.007104054 | 0.03333333 | 23400 | 4.517753 | 645 | 0.007858187 | 0.007431774 | 0.00479203 | 0.02222222 | 0.002393857 | 67.96923 | 1268 | 5.49 | 2.5 | 179 | 1025 | 860 | 578 | 0.5446266 | 0.035 | 0.003 | 0.24 | 0.012 | 0.01 | 0.033 | 0.0005 | 0.0011 | 0 | 0 | 306 | 198 | 40
24CH1D3630 | 685 | 670 | 59400 | 0.01910439 | 0.1333333 | 580 | 0.008979522 | 0.06388889 | 48600 | 2.173631 | 588 | 0.00505676 | 0.00503956 | 0.003656496 | 0.01944444 | 0.0007239057 | 20.0303 | 1268 | 5.99 | 3 | 178 | 999 | 874 | 589 | 0.4991653 | 0.021 | 0 | 0.18 | 0.012 | 0.01 | 0.03 | 0.0005 | 0.0019 | 0.0027 | 0.0014 | 296 | 172 | 44.5
24CH1D3652 | 686 | 658 | 56880 | 0.01439382 | 0.08888889 | 470 | 0.005779205 | 0.02777778 | 44280 | 27.43658 | 587 | 0.006909134 | 0.006544256 | 0.003810248 | 0.01944444 | 0.001248242 | 47.86777 | 1268 | 5.99 | 3 | 339 | 996 | 882 | 611 | 0.4991653 | 0.051 | 0.023 | 0.19 | 0.01 | 0.01 | 0.03 | 0.0011 | 0.0016 | 0 | 0 | 321 | 228 | 42.5
24CH1D3670 | 685 | 656 | 52920 | 0.01280574 | 0.06388889 | 452 | 0.005182739 | 0.025 | 38520 | 17.25996 | 615 | 0.006860776 | 0.006180277 | 0.003703544 | 0.01944444 | 0.001606198 | 54.05714 | 1268 | 5.99 | 3 | 337 | 1000 | 882 | 624 | 0.4991653 | 0.051 | 0.023 | 0.19 | 0.01 | 0.01 | 0.03 | 0.0011 | 0.0016 | 0 | 0 | 321 | 224 | 43.5
24CH1D3692 | 685 | 652 | 43560 | 0.02296638 | 0.175 | 501 | 0.008606058 | 0.04444444 | 31680 | 4.900643 | 578 | 0.006803202 | 0.006485405 | 0.003335233 | 0.01666667 | 0.002823691 | 61.41379 | 1268 | 5.5 | 2.8 | 204 | 1024 | 870 | 613 | 0.4909091 | 0.033 | 0.004 | 0.2 | 0.009 | 0.012 | 0.025 | 0.0004 | 0.0014 | 0 | 0 | 301 | 201 | 46.5
24CH1D3711 | 687 | 632 | 46440 | 0.03002211 | 0.2583333 | 480 | 0.009413474 | 0.04444444 | 23400 | 4.773854 | 589 | 0.00714459 | 0.006562348 | 0.00316823 | 0.01666667 | 0.002885444 | 84.28125 | 1268 | 4.99 | 2 | 192 | 1014 | 876 | 611 | 0.5991984 | 0.051 | 0.003 | 0.22 | 0.01 | 0.013 | 0.022 | 0.0005 | 0.0015 | 0 | 0 | 334 | 220 | 40
24CH1D3712 | 686 | 648 | 56880 | 0.02324032 | 0.09722222 | 481 | 0.005384878 | 0.03611111 | 33480 | 11.53809 | 586 | 0.007432775 | 0.006938102 | 0.003869479 | 0.01944444 | 0.001635021 | 67.55435 | 1268 | 4.99 | 2 | 192 | 1014 | 876 | 611 | 0.5991984 | 0.051 | 0.003 | 0.22 | 0.01 | 0.013 | 0.022 | 0.0005 | 0.0015 | 0 | 0 | 320 | 203 | 38.5
24CH1D3820 | 686 | 651 | 58680 | 0.01379647 | 0.08055556 | 491 | 0.007529318 | 0.03611111 | 22320 | 3.059778 | 571 | 0.005852809 | 0.005688807 | 0.003860567 | 0.01666667 | 0.002027948 | 57.62903 | 1268 | 3.49 | 1.1 | 223 | 996 | 870 | 611 | 0.6848138 | 0.04 | 0.001 | 0.22 | 0.016 | 0.008 | 0.032 | 0.0005 | 0.0015 | 0 | 0 | 326 | 201 | 40.5
24CH1D3831 | 686 | 661 | 63360 | 0.01124353 | 0.09166667 | 457 | 0.003683034 | 0.01666667 | 37440 | 13.89173 | 643 | 0.006615226 | 0.005884774 | 0.00359184 | 0.01666667 | 0.001657197 | 51.33333 | 1268 | 3.49 | 1 | 221 | 1013 | 883 | 613 | 0.713467 | 0.04 | 0.001 | 0.22 | 0.016 | 0.008 | 0.032 | 0.0005 | 0.0015 | 0 | 0 | 326 | 188 | 39
24CH1D3841 | 686 | 655 | 59760 | 0.02120861 | 0.1055556 | 465 | 0.00850222 | 0.03333333 | 36720 | 14.8894 | 619 | 0.005949635 | 0.005872741 | 0.004571385 | 0.02222222 | 0.001690094 | 61.66337 | 1268 | 3.49 | 1 | 230 | 997 | 880 | 610 | 0.713467 | 0.04 | 0.001 | 0.22 | 0.016 | 0.008 | 0.032 | 0.0005 | 0.0015 | 0 | 0 | 329 | 188 | 43
24CH1D3851 | 686 | 658 | 56520 | 0.01333884 | 0.08888889 | 464 | 0.00500544 | 0.025 | 45720 | 25.42649 | 639 | 0.005130058 | 0.004479769 | 0.002779874 | 0.01388889 | 0.001397735 | 56.552 | 1268 | 3.49 | 1 | 230 | 1006 | 885 | 610 | 0.713467 | 0.045 | 0.001 | 0.24 | 0.013 | 0.008 | 0.041 | 0.0006 | 0.0017 | 0 | 0 | 317 | 182 | 44
24CH1D3862 | 686 | 658 | 59400 | 0.01304014 | 0.08333333 | 462 | 0.004976464 | 0.02222222 | 49680 | 28.07239 | 598 | 0.00593254 | 0.005714286 | 0.003558951 | 0.01944444 | 0.001313131 | 52.75 | 1268 | 3.49 | 1 | 220 | 1006 | 881 | 607 | 0.713467 | 0.045 | 0.001 | 0.24 | 0.013 | 0.008 | 0.041 | 0.0006 | 0.0017 | 0 | 0 | 312 | 175 | 42.5
24CH1D3892 | 685 | 653 | 48960 | 0.01805201 | 0.1111111 | 468 | 0.005889124 | 0.03333333 | 41400 | 10.4553 | 584 | 0.004930767 | 0.004660588 | 0.002977363 | 0.01944444 | 0.002124183 | 65.93805 | 1268 | 3.49 | 1 | 192 | 978 | 878 | 610 | 0.713467 | 0.034 | 0.016 | 0.19 | 0.008 | 0.01 | 0.024 | 0.001 | 0.0011 | 0 | 0 | 306 | 194 | 39.5
24CH1D5692 | 698 | 632 | 53280 | 0.02080766 | 0.1638889 | 444 | 0.007075355 | 0.03055556 | 37080 | 8.701644 | 631 | 0.004979482 | 0.004427083 | 0.003170104 | 0.01666667 | 0.002421171 | 84.48515 | 1268 | 4 | 1.4 | 173 | 1012 | 882 | 610 | 0.65 | 0.039 | 0.003 | 0.21 | 0.016 | 0.013 | 0.017 | 0.0006 | 0.001 | 0 | 0 | 336 | 196 | 44
24CH1D5701 | 685 | 633 | 59400 | 0.01419174 | 0.08333333 | 459 | 0.006964457 | 0.03333333 | 33120 | 15.48798 | 609 | 0.007355072 | 0.006557971 | 0.004377679 | 0.01666667 | 0.001734007 | 88.41758 | 1268 | 4 | 1.4 | 174 | 1010 | 882 | 611 | 0.65 | 0.039 | 0.003 | 0.21 | 0.016 | 0.013 | 0.017 | 0.0006 | 0.001 | 0 | 0 | 336 | 209 | 38.5
24CH1D5721 | 686 | 648 | 75960 | 0.02027006 | 0.1166667 | 473 | 0.009398649 | 0.03611111 | 42480 | 12.06656 | 598 | 0.007190957 | 0.006601732 | 0.003654549 | 0.01944444 | 0.001316482 | 64.86207 | 1268 | 3.49 | 1 | 171 | 1005 | 872 | 607 | 0.713467 | 0.042 | 0.009 | 0.21 | 0.013 | 0.008 | 0.03 | 0.0009 | 0.0017 | 0 | 0 | 337 | 198 | 39.5
24CH1D5743 | 686 | 634 | 45000 | 0.01798443 | 0.125 | 473 | 0.006995131 | 0.03333333 | 32760 | 4.79061 | 574 | 0.006507937 | 0.006077098 | 0.003315009 | 0.01666667 | 0.002688889 | 88.50562 | 1268 | 3.49 | 0.99 | 170 | 1007 | 877 | 608 | 0.7163324 | 0.04 | 0.002 | 0.23 | 0.011 | 0.008 | 0.036 | 0.0005 | 0.0011 | 0 | 0 | 315 | 196 | 41.5
24CH1E0832 | 685 | 655 | 69480 | 0.01858125 | 0.1027778 | 436 | 0.006349547 | 0.02222222 | 46080 | 21.33171 | 571 | 0.005604633 | 0.005418139 | 0.003491128 | 0.01666667 | 0.001338515 | 57.728 | 1268 | 4.49 | 1.5 | 178 | 1015 | 879 | 609 | 0.6659243 | 0.041 | 0.013 | 0.24 | 0.014 | 0.011 | 0.02 | 0.0006 | 0.0015 | 0 | 0 | 313 | 193 | 42
24CH1E0842 | 685 | 653 | 48240 | 0.01785762 | 0.1305556 | 443 | 0.008101495 | 0.05 | 40320 | 8.540972 | 587 | 0.006470459 | 0.006084656 | 0.002878438 | 0.01666667 | 0.003026534 | 63.65455 | 1268 | 4.5 | 1.5 | 191 | 1000 | 874 | 610 | 0.6666667 | 0.041 | 0.013 | 0.24 | 0.014 | 0.011 | 0.02 | 0.0006 | 0.0015 | 0 | 0 | 335 | 215 | 37.5
24CH1E0920 | 684 | 641 | 66240 | 0.01605651 | 0.07222222 | 467 | 0.00677042 | 0.025 | 31320 | 21.67161 | 649 | 0.006555556 | 0.005878788 | 0.004586012 | 0.025 | 0.00111715 | 68.43023 | 1268 | 4.49 | 1.5 | 185 | 1006 | 868 | 620 | 0.6659243 | 0.042 | 0.005 | 0.2 | 0.012 | 0.006 | 0.035 | 0.0006 | 0.0015 | 0 | 0 | 314 | 181 | 46.5
24CH1E0952 | 685 | 660 | 52560 | 0.01422559 | 0.08888889 | 458 | 0.006532858 | 0.03611111 | 45000 | 21.94005 | 580 | 0.006797937 | 0.006516643 | 0.003662491 | 0.01666667 | 0.001484018 | 55.13008 | 1268 | 4.99 | 2 | 233 | 996 | 873 | 611 | 0.5991984 | 0.052 | 0.017 | 0.21 | 0.014 | 0.005 | 0.022 | 0.0013 | 0.0015 | 0 | 0 | 339 | 243 | 40.5
24CH1E1061 | 685 | 639 | 61200 | 0.01772497 | 0.1 | 424 | 0.005366081 | 0.02222222 | 46080 | 18.54847 | 609 | 0.005237358 | 0.004661163 | 0.00309847 | 0.01666667 | 0.001748366 | 81.3254 | 1268 | 3.99 | 1.2 | 185 | 1032 | 883 | 611 | 0.6992481 | 0.043 | 0.002 | 0.24 | 0.011 | 0.009 | 0.029 | 0.0006 | 0.001 | 0 | 0 | 318 | 191 | 42
24CH1E1102 | 685 | 645 | 56880 | 0.02889069 | 0.15 | 462 | 0.009267019 | 0.04444444 | 40680 | 12.60076 | 645 | 0.005479103 | 0.005113829 | 0.00398657 | 0.01944444 | 0.001705345 | 70.55856 | 1268 | 3.49 | 1 | 185 | 1019 | 882 | 611 | 0.713467 | 0.038 | 0.002 | 0.22 | 0.017 | 0.008 | 0.03 | 0.0006 | 0.001 | 0 | 0 | 330 | 191 | 43
24CH1E1740 | 664 | 639 | 58680 | 0.0160573 | 0.1027778 | 499 | 0.00700483 | 0.02777778 | 26280 | 2.617992 | 594 | 0.006226415 | 0.00567086 | 0.004508833 | 0.01944444 | 0.00139741 | 43.89041 | 1268 | 2.52 | 0.49 | 205 | 1007 | 870 | 611 | 0.8055556 | 0.054 | 0.006 | 0.21 | 0.012 | 0.011 | 0.022 | 0.0009 | 0.0015 | 0 | 0 | 364 | 220 | 33
24CH1E1770 | 669 | 633 | 49320 | 0.01521965 | 0.08333333 | 493 | 0.006103979 | 0.03611111 | 26640 | 3.713688 | 577 | 0.006285403 | 0.005969499 | 0.004165077 | 0.01666667 | 0.002169505 | 56.23288 | 1268 | 2.74 | 0.65 | 185 | 1002 | 863 | 608 | 0.7627737 | 0.039 | 0.003 | 0.22 | 0.011 | 0.009 | 0.034 | 0.0006 | 0.001 | 0 | 0 | 322 | 201 | 37.5
24CH1E7442 | 686 | 642 | 48600 | 0.02005416 | 0.1583333 | 459 | 0.005690657 | 0.03333333 | 41400 | 12.88405 | 659 | 0.006334102 | 0.0051807 | 0.003606892 | 0.01666667 | 0.00244856 | 73.9823 | 1268 | 4 | 1.4 | 238 | 1019 | 873 | 614 | 0.65 | 0.044 | 0.001 | 0.24 | 0.016 | 0.007 | 0.039 | 0.0004 | 0.001 | 0 | 0 | 314 | 173 | 42.5
24CH1E7482 | 685 | 654 | 49320 | 0.01406264 | 0.09444444 | 455 | 0.006122463 | 0.02777778 | 73440 | 46.1495 | 664 | 0.004971548 | 0.004432465 | 0.002779266 | 0.01944444 | 0.001520681 | 39.925 | 1268 | 4.49 | 1.5 | 238 | 1034 | 882 | 614 | 0.6659243 | 0.04 | 0.003 | 0.28 | 0.022 | 0.008 | 0.033 | 0.0005 | 0.0014 | 0 | 0 | 324 | 181 | 43
24CH1E7552 | 685 | 650 | 56880 | 0.01568638 | 0.1333333 | 440 | 0.005760653 | 0.03055556 | 41040 | 16.15687 | 649 | 0.00527128 | 0.004905783 | 0.003566693 | 0.01388889 | 0.001670183 | 67.46018 | 1268 | 4.99 | 2 | 202 | 1012 | 876 | 613 | 0.5991984 | 0.044 | 0.013 | 0.27 | 0.013 | 0.009 | 0.036 | 0.0008 | 0.0017 | 0 | 0 | 330 | 209 | 41
24CH1E7911 | 686 | 653 | 48600 | 0.0197536 | 0.1388889 | 453 | 0.006120212 | 0.03333333 | 41400 | 18.80591 | 585 | 0.006714876 | 0.006359045 | 0.003627168 | 0.01666667 | 0.0018107 | 59.61062 | 1268 | 4.49 | 1.5 | 203 | 1012 | 868 | 591 | 0.6659243 | 0.049 | 0.001 | 0.23 | 0.011 | 0.009 | 0.033 | 0.002 | 0.001 | 0 | 0 | 327 | 192 | 43
24CH1E7940 | 685 | 655 | 56160 | 0.01691525 | 0.08055556 | 519 | 0.01029129 | 0.05833333 | 22320 | 3.224747 | 584 | 0.00795207 | 0.007679739 | 0.004989866 | 0.025 | 0.001566952 | 46.5 | 1268 | 3.99 | 1.4 | 233 | 1003 | 876 | 615 | 0.6491228 | 0.052 | 0.029 | 0.21 | 0.008 | 0.007 | 0.027 | 0.0012 | 0.0016 | 0 | 0 | 336 | 214 | 39.5
24CH1E8180 | 665 | 643 | 57240 | 0.02255462 | 0.1416667 | 509 | 0.01129824 | 0.04722222 | 21600 | 3.736974 | 589 | 0.006932674 | 0.006638418 | 0.00503773 | 0.025 | 0.001100629 | 32.63333 | 1218 | 3 | 0.75 | 161 | 999 | 867 | 640 | 0.75 | 0.04 | 0.014 | 0.233 | 0.007 | 0.0073 | 0.029 | 0.0011 | 0.0016 | 0 | 0 | 327 | 174 | 43
24CH1E8320 | 686 | 652 | 39960 | 0.02368386 | 0.1194444 | 517 | 0.01038568 | 0.05833333 | 22680 | 3.529868 | 631 | 0.006820147 | 0.00644185 | 0.004582728 | 0.01944444 | 0.002627628 | 54.54237 | 1024 | 3.5 | 1.1 | 182 | 1005 | 881 | 609 | 0.6857143 | 0.035 | 0.006 | 0.2 | 0.008 | 0.009 | 0.032 | 0.0007 | 0.0015 | 0 | 0 | 310 | 178 | 39.5
24CH1F4581 | 686 | 657 | 50400 | 0.01557428 | 0.09722222 | 461 | 0.006636258 | 0.03611111 | 42120 | 11.82192 | 592 | 0.005631659 | 0.005241629 | 0.00284527 | 0.01388889 | 0.001904762 | 65.13043 | 1268 | 3.99 | 1.4 | 180 | 1035 | 888 | 614 | 0.6491228 | 0.04 | 0.01 | 0.21 | 0.01 | 0.013 | 0.03 | 0.0007 | 0.002 | 0 | 0 | 347 | 229 | 38.5
24CH1F4601 | 686 | 651 | 64080 | 0.01308587 | 0.08333333 | 438 | 0.006318361 | 0.02777778 | 45720 | 25.33727 | 592 | 0.005028882 | 0.004672103 | 0.003190933 | 0.01666667 | 0.001388889 | 64.864 | 1268 | 3.99 | 1.4 | 195 | 1026 | 880 | 613 | 0.6491228 | 0.047 | 0.002 | 0.21 | 0.008 | 0.006 | 0.024 | 0.0004 | 0.0011 | 0 | 0 | 315 | 181 | 41
24CH1F4622 | 685 | 654 | 75600 | 0.01977912 | 0.1138889 | 437 | 0.005449784 | 0.025 | 47520 | 20.87393 | 578 | 0.006832151 | 0.006536643 | 0.003519017 | 0.01666667 | 0.001613757 | 58.92308 | 1268 | 4.49 | 1.5 | 178 | 1028 | 888 | 609 | 0.6659243 | 0.04 | 0.01 | 0.21 | 0.01 | 0.013 | 0.03 | 0.0007 | 0.002 | 0 | 0 | 314 | 186 | 39.5
24CH1F4652 | 685 | 666 | 71640 | 0.01375911 | 0.07222222 | 457 | 0.006110723 | 0.025 | 41400 | 21.35081 | 647 | 0.008320473 | 0.007330247 | 0.003726079 | 0.01944444 | 0.001102736 | 43.36283 | 1268 | 4.49 | 1.5 | 196 | 1032 | 888 | 622 | 0.6659243 | 0.042 | 0.003 | 0.2 | 0.016 | 0.01 | 0.023 | 0.0003 | 0.0013 | 0 | 0 | 316 | 188 | 39
24CH1F4661 | 692 | 649 | 66240 | 0.01270353 | 0.06666667 | 466 | 0.007200367 | 0.04444444 | 43920 | 16.65819 | 578 | 0.005859692 | 0.005515004 | 0.003381423 | 0.01944444 | 0.001086957 | 57.475 | 1268 | 4.99 | 2 | 219 | 1008 | 877 | 609 | 0.5991984 | 0.045 | 0.003 | 0.26 | 0.015 | 0.008 | 0.018 | 0.0004 | 0.0015 | 0 | 0 | 328 | 200 | 39.5
24CH1F4670 | 687 | 629 | 41760 | 0.03454721 | 0.3111111 | 457 | 0.008476703 | 0.03888889 | 37440 | 5.594829 | 567 | 0.008203125 | 0.007696759 | 0.004094661 | 0.01944444 | 0.003735632 | 87.37864 | 1268 | 4.99 | 2 | 218 | 1015 | 882 | 620 | 0.5991984 | 0.045 | 0.003 | 0.26 | 0.015 | 0.008 | 0.018 | 0.0004 | 0.0015 | 0 | 0 | 335 | 209 | 43
24CH1G0831 | 685 | 639 | 43920 | 0.02252804 | 0.1305556 | 474 | 0.008136098 | 0.04722222 | 37800 | 5.755465 | 586 | 0.005731612 | 0.00528169 | 0.003276072 | 0.01666667 | 0.00257286 | 78.80769 | 1268 | 5 | 1.8 | 187 | 1017 | 875 | 614 | 0.64 | 0.046 | 0.006 | 0.21 | 0.01 | 0.014 | 0.024 | 0.0011 | 0.001 | 0 | 0 | 324 | 200 | 39
24CH1G0871 | 685 | 660 | 55440 | 0.01162529 | 0.05555556 | 447 | 0.005205251 | 0.02222222 | 51840 | 24.91893 | 659 | 0.004421632 | 0.003804348 | 0.00273543 | 0.01388889 | 0.001713564 | 53.5 | 1268 | 4.49 | 1.6 | 185 | 1014 | 880 | 615 | 0.6436526 | 0.04 | 0.004 | 0.2 | 0.009 | 0.01 | 0.028 | 0.0006 | 0.001 | 0 | 0 | 311 | 184 | 41
24CH1G0931 | 687 | 658 | 72360 | 0.01364415 | 0.075 | 468 | 0.004018123 | 0.01944444 | 50040 | 28.96729 | 615 | 0.004732225 | 0.004309018 | 0.002833118 | 0.01388889 | 0.001022664 | 57.64234 | 1268 | 3.99 | 1.4 | 195 | 1026 | 885 | 627 | 0.6491228 | 0.048 | 0.003 | 0.22 | 0.011 | 0.014 | 0.028 | 0.0004 | 0.001 | 0 | 0 | 306 | 183 | 40
24CH1G1131 | 685 | 654 | 44640 | 0.01921272 | 0.1138889 | 459 | 0.006674924 | 0.03333333 | 45000 | 21.26839 | 580 | 0.006444444 | 0.006122222 | 0.004052537 | 0.01944444 | 0.00141129 | 47.28455 | 1268 | 3.99 | 1.2 | 187 | 1013 | 882 | 611 | 0.6992481 | 0.044 | 0.006 | 0.21 | 0.009 | 0.011 | 0.022 | 0.0007 | 0.001 | 0 | 0 | 320 | 196 | 40.5
24CH1G1151 | 685 | 655 | 56520 | 0.01609262 | 0.1 | 477 | 0.005447376 | 0.025 | 43920 | 18.56693 | 633 | 0.006257414 | 0.005565441 | 0.003625161 | 0.01944444 | 0.0012385 | 61.35833 | 1268 | 4 | 1.2 | 256 | 1017 | 885 | 612 | 0.7 | 0.05 | 0.006 | 0.21 | 0.011 | 0.014 | 0.031 | 0.0007 | 0.001 | 0 | 0 | 326 | 185 | 38
24CH1G1171 | 686 | 658 | 56520 | 0.01382181 | 0.09166667 | 470 | 0.006036175 | 0.03888889 | 50400 | 20.72649 | 641 | 0.005837887 | 0.005054645 | 0.003833497 | 0.01944444 | 0.001539278 | 58.72464 | 1268 | 3.99 | 1.2 | 186 | 1019 | 877 | 612 | 0.6992481 | 0.044 | 0.006 | 0.21 | 0.009 | 0.011 | 0.022 | 0.0007 | 0.001 | 0 | 0 | 311 | 187 | 37.5
24CH1G1172 | 685 | 642 | 48600 | 0.02277353 | 0.1333333 | 491 | 0.007297663 | 0.04444444 | 33840 | 4.422889 | 578 | 0.00701116 | 0.006489568 | 0.004204278 | 0.01944444 | 0.001954733 | 71.25806 | 1268 | 3.99 | 1.2 | 186 | 1019 | 877 | 612 | 0.6992481 | 0.044 | 0.006 | 0.21 | 0.009 | 0.011 | 0.022 | 0.0007 | 0.001 | 0 | 0 | 337 | 214 | 37.5
24CH1G1191 | 686 | 644 | 47880 | 0.01584353 | 0.08611111 | 450 | 0.005653466 | 0.02777778 | 43200 | 11.53281 | 601 | 0.005299824 | 0.004761905 | 0.003002854 | 0.01666667 | 0.002568922 | 71.62609 | 1268 | 4 | 1.2 | 192 | 1010 | 882 | 612 | 0.7 | 0.052 | 0.014 | 0.22 | 0.012 | 0.009 | 0.026 | 0.0011 | 0.001 | 0 | 0 | 327 | 206 | 34.5
24CH1G1221 | 684 | 651 | 46080 | 0.0196371 | 0.125 | 458 | 0.008888497 | 0.04444444 | 34560 | 7.933585 | 546 | 0.005901427 | 0.005901427 | 0.003178527 | 0.01944444 | 0.002994792 | 65.57895 | 1268 | 3.99 | 1.2 | 181 | 988 | 886 | 611 | 0.6992481 | 0.038 | 0.019 | 0.24 | 0.015 | 0.01 | 0.031 | 0.0015 | 0.001 | 0 | 0 | 338 | 206 | 38
24CH1G7562 | 685 | 638 | 43920 | 0.02784561 | 0.25 | 480 | 0.009252321 | 0.06388889 | 33120 | 5.196105 | 582 | 0.006339869 | 0.005849673 | 0.003903562 | 0.02222222 | 0.002641166 | 72.9011 | 1268 | 4.99 | 2 | 200 | 1022 | 876 | 610 | 0.5991984 | 0.04 | 0.002 | 0.26 | 0.014 | 0.014 | 0.045 | 0.0006 | 0.001 | 0 | 0 | 321 | 207 | 45.5
24CH1H4871 | 689 | 653 | 49320 | 0.01528622 | 0.06944444 | 440 | 0.006387698 | 0.02777778 | 51480 | 28.53285 | 661 | 0.005416257 | 0.004859063 | 0.003233478 | 0.01666667 | 0.001723439 | 60.52143 | 1268 | 3.99 | 1.15 | 210 | 1016 | 873 | 611 | 0.7117794 | 0.048 | 0.004 | 0.28 | 0.015 | 0.014 | 0.03 | 0.0006 | 0.001 | 0 | 0 | 318 | 182 | 40
24CH1H4872 | 686 | 645 | 68040 | 0.01648241 | 0.09444444 | 433 | 0.005999187 | 0.025 | 50400 | 37.57493 | 664 | 0.007261592 | 0.006003937 | 0.00380056 | 0.01944444 | 0.0008818342 | 64.9854 | 1268 | 3.99 | 1.15 | 210 | 1016 | 873 | 611 | 0.7117794 | 0.048 | 0.004 | 0.28 | 0.015 | 0.014 | 0.03 | 0.0006 | 0.001 | 0 | 0 | 332 | 203 | 37
24CH1H4881 | 685 | 650 | 48600 | 0.01852323 | 0.1361111 | 426 | 0.007339254 | 0.04166667 | 49320 | 23.75615 | 608 | 0.00695016 | 0.006161408 | 0.004039226 | 0.02777778 | 0.001934156 | 68.71852 | 1268 | 3.99 | 1.15 | 214 | 988 | 885 | 615 | 0.7117794 | 0.049 | 0.023 | 0.2 | 0.009 | 0.011 | 0.023 | 0.0012 | 0.0016 | 0 | 0 | 342 | 230 | 35
24CH1H4882 | 684 | 661 | 57960 | 0.01358947 | 0.06666667 | 454 | 0.005456425 | 0.025 | 46080 | 21.09923 | 649 | 0.005255912 | 0.004551344 | 0.002758608 | 0.01388889 | 0.001621808 | 59.37302 | 1268 | 3.99 | 1.15 | 214 | 988 | 885 | 615 | 0.7117794 | 0.049 | 0.023 | 0.2 | 0.009 | 0.011 | 0.023 | 0.0012 | 0.0016 | 0 | 0 | 323 | 184 | 38
24CH1H4940 | 685 | 646 | 55080 | 0.02703464 | 0.1944444 | 459 | 0.006036749 | 0.03888889 | 36000 | 11.18532 | 574 | 0.0053685 | 0.005106622 | 0.002890128 | 0.01666667 | 0.001815541 | 70.79798 | 1268 | 5.5 | 2.8 | 242 | 989 | 875 | 622 | 0.4909091 | 0.047 | 0.021 | 0.22 | 0.01 | 0.006 | 0.032 | 0.0011 | 0.0014 | 0 | 0 | 329 | 219 | 37
24CH1H4950 | 686 | 645 | 64440 | 0.02591763 | 0.1416667 | 490 | 0.01124685 | 0.05 | 30960 | 3.0632 | 584 | 0.007724868 | 0.00707672 | 0.004589155 | 0.025 | 0.001924271 | 58.18824 | 1268 | 5.5 | 2.5 | 237 | 986 | 864 | 614 | 0.5454545 | 0.047 | 0.021 | 0.22 | 0.01 | 0.006 | 0.032 | 0.0011 | 0.0014 | 0 | 0 | 326 | 218 | 36.5
24CH1H4971 | 685 | 658 | 64080 | 0.01458701 | 0.075 | 451 | 0.005612802 | 0.03055556 | 43200 | 14.70526 | 612 | 0.005537459 | 0.005066956 | 0.003553921 | 0.01666667 | 0.001654182 | 54.29661 | 1268 | 4.99 | 1.8 | 192 | 972 | 888 | 616 | 0.6392786 | 0.04 | 0.019 | 0.2 | 0.01 | 0.005 | 0.025 | 0.0005 | 0.001 | 0 | 0 | 310 | 200 | 41.5
24CH1H4972 | 684 | 641 | 62640 | 0.01688931 | 0.1027778 | 476 | 0.005168348 | 0.01944444 | 37800 | 4.684243 | 612 | 0.005610561 | 0.004959663 | 0.003363461 | 0.01944444 | 0.001740102 | 69.95146 | 1268 | 4.99 | 1.8 | 192 | 972 | 888 | 616 | 0.6392786 | 0.04 | 0.019 | 0.2 | 0.01 | 0.005 | 0.025 | 0.0005 | 0.001 | 0 | 0 | 332 | 215 | 39
24CH1H5012 | 689 | 663 | 52200 | 0.01626579 | 0.08888889 | 442 | 0.005203906 | 0.025 | 45360 | 29.78973 | 590 | 0.006477822 | 0.006192358 | 0.004143738 | 0.01944444 | 0.001168582 | 53.37097 | 1268 | 4.49 | 1.5 | 211 | 1033 | 879 | 611 | 0.6659243 | 0.042 | 0.011 | 0.21 | 0.007 | 0.008 | 0.023 | 0.0006 | 0.0014 | 0 | 0 | 333 | 214 | 39.5
24CH1H5031 | 685 | 658 | 72360 | 0.01136504 | 0.06666667 | 424 | 0.003793863 | 0.01666667 | 87120 | 30.82887 | 606 | 0.006143552 | 0.005636659 | 0.003281297 | 0.01666667 | 0.001036484 | 34.45992 | 1268 | 3.99 | 1.2 | 181 | 1005 | 865 | 609 | 0.6992481 | 0.051 | 0.003 | 0.19 | 0.01 | 0.009 | 0.02 | 0.0005 | 0.0014 | 0 | 0 | 322 | 182 | 40.5
24CH1H5052 | 684 | 630 | 45360 | 0.0229474 | 0.1027778 | 483 | 0.007998031 | 0.04444444 | 27000 | 3.654685 | 584 | 0.006514949 | 0.005834449 | 0.003339868 | 0.01666667 | 0.002645503 | 82.97297 | 1268 | 3.49 | 1 | 181 | 1040 | 883 | 610 | 0.713467 | 0.041 | 0.002 | 0.21 | 0.011 | 0.006 | 0.014 | 0.0012 | 0.001 | 0 | 0 | 350 | 234 | 34.5
24CH1H6521 | 685 | 633 | 50400 | 0.01805202 | 0.1111111 | 447 | 0.0092032 | 0.04444444 | 28080 | 10.31959 | 576 | 0.005947955 | 0.005462619 | 0.003018383 | 0.01666667 | 0.002638889 | 80.79221 | 1268 | 3.49 | 1 | 172 | 1005 | 879 | 613 | 0.713467 | 0.041 | 0.001 | 0.23 | 0.009 | 0.006 | 0.038 | 0.0005 | 0.001 | 0 | 0 | 322 | 188 | 39
24CH1H6551 | 685 | 658 | 47160 | 0.02229148 | 0.1722222 | 459 | 0.008229123 | 0.05277778 | 42840 | 11.30609 | 584 | 0.006312149 | 0.006009511 | 0.00360403 | 0.01805556 | 0.001993215 | 61.44444 | 1268 | 4.49 | 1.5 | 171 | 1019 | 881 | 610 | 0.6659243 | 0.042 | 0.001 | 0.22 | 0.008 | 0.007 | 0.03 | 0.0005 | 0.001 | 0 | 0 | 307 | 185 | 41
24CH1H6633 | 693 | 647 | 46800 | 0.02082614 | 0.1083333 | 442 | 0.006246542 | 0.02777778 | 44640 | 25.42907 | 589 | 0.007403218 | 0.006875314 | 0.00370377 | 0.01666667 | 0.001944444 | 71 | 1268 | 3.99 | 1.14 | 207 | 1027 | 881 | 615 | 0.7142857 | 0.037 | 0.001 | 0.24 | 0.012 | 0.007 | 0.028 | 0.0004 | 0.001 | 0 | 0 | 321 | 178 | 41.5
24CH1H9150 | 685 | 635 | 44640 | 0.02211069 | 0.1555556 | 452 | 0.009789195 | 0.05 | 27000 | 6.349794 | 596 | 0.007736241 | 0.006970405 | 0.004158821 | 0.01944444 | 0.003360215 | 83.33784 | 1268 | 3.99 | 1.19 | 206 | 1022 | 879 | 611 | 0.7017544 | 0.037 | 0.001 | 0.24 | 0.012 | 0.007 | 0.028 | 0.0004 | 0.001 | 0 | 0 | 324 | 177 | 44.5
24CH1I1832 | 686 | 655 | 60120 | 0.01292203 | 0.09722222 | 449 | 0.004877513 | 0.025 | 49680 | 22.66802 | 597 | 0.006852617 | 0.006301653 | 0.003939388 | 0.01944444 | 0.001497006 | 61.55556 | 1268 | 3.49 | 1 | 183 | 1023 | 885 | 603 | 0.713467 | 0.042 | 0.001 | 0.22 | 0.008 | 0.007 | 0.03 | 0.0005 | 0.001 | 0 | 0 | 313 | 177 | 40
24CH1I1872 | 686 | 639 | 45360 | 0.03930442 | 0.2472222 | 481 | 0.007153133 | 0.03611111 | 34200 | 8.081665 | 603 | 0.007008368 | 0.006229661 | 0.00422436 | 0.02222222 | 0.002601411 | 75.21277 | 1268 | 3.99 | 1.15 | 173 | 1019 | 888 | 616 | 0.7117794 | 0.042 | 0.013 | 0.21 | 0.009 | 0.007 | 0.029 | 0.001 | 0.001 | 0 | 0 | 340 | 216 | 35.5
24CH1I1881 | 685 | 651 | 51840 | 0.01765412 | 0.09166667 | 447 | 0.008548162 | 0.03888889 | 39600 | 12.52377 | 617 | 0.006828243 | 0.006108898 | 0.003490995 | 0.01666667 | 0.002218364 | 69.89815 | 1268 | 3.99 | 1.3 | 179 | 1020 | 880 | 611 | 0.6741855 | 0.029 | 0.004 | 0.2 | 0.013 | 0.011 | 0.027 | 0.0004 | 0.001 | 0 | 0 | 310 | 187 | 38.5
24CH1I1921 | 685 | 656 | 48960 | 0.01957545 | 0.09722222 | 495 | 0.009666287 | 0.05 | 35280 | 9.336712 | 578 | 0.006662056 | 0.006362379 | 0.003810443 | 0.01944444 | 0.002655229 | 52.39175 | 1268 | 4.99 | 1.8 | 220 | 1014 | 889 | 594 | 0.6392786 | 0.05 | 0.018 | 0.23 | 0.013 | 0.009 | 0.033 | 0.0009 | 0.001 | 0 | 0 | 333 | 214 | 38.5
24CH1I2040 | 688 | 653 | 55800 | 0.02926208 | 0.1138889 | 508 | 0.008692323 | 0.03888889 | 33480 | 27.15694 | 642 | 0.00598434 | 0.005415735 | 0.004365162 | 0.01666667 | 0.001971326 | 41.91304 | 1268 | 4.99 | 1.8 | 276 | 1030 | 883 | 625 | 0.6392786 | 0.035 | 0.005 | 0.21 | 0.01 | 0.01 | 0.034 | 0.0009 | 0.001 | 0 | 0 | 304 | 184 | 39
24CH1I2050 | 686 | 632 | 49680 | 0.04045885 | 0.1722222 | 485 | 0.006680172 | 0.025 | 30600 | 4.778919 | 605 | 0.00685941 | 0.005986395 | 0.004111089 | 0.01944444 | 0.002596618 | 76.09524 | 1268 | 4.99 | 1.95 | 206 | 1037 | 889 | 619 | 0.6092184 | 0.031 | 0.001 | 0.21 | 0.012 | 0.006 | 0.028 | 0.0004 | 0.001 | 0 | 0 | 317 | 189 | 41
24CH1I2131 | 684 | 635 | 64080 | 0.02624616 | 0.1194444 | 471 | 0.01086128 | 0.03888889 | 28440 | 5.077703 | 579 | 0.005723606 | 0.005268881 | 0.003321912 | 0.01666667 | 0.002106742 | 80.04 | 1268 | 3.99 | 1.15 | 214 | 1013 | 889 | 617 | 0.7117794 | 0.046 | 0.015 | 0.21 | 0.008 | 0.012 | 0.03 | 0.001 | 0.001 | 0 | 0 | 323 | 214 | 40
24CH1I2191 | 685 | 648 | 51840 | 0.01807403 | 0.08333333 | 449 | 0.006738039 | 0.02777778 | 37440 | 8.439267 | 595 | 0.00581964 | 0.005584898 | 0.003585871 | 0.01944444 | 0.002565586 | 73.55882 | 1268 | 3.49 | 1.1 | 214 | 1016 | 875 | 623 | 0.6848138 | 0.046 | 0.009 | 0.22 | 0.008 | 0.006 | 0.03 | 0.0007 | 0.001 | 0 | 0 | 321 | 191 | 38.5
24CH1I2860 | 688 | 636 | 38520 | 0.03546267 | 0.2361111 | 416 | 0.008261627 | 0.04444444 | 38520 | 14.47058 | 586 | 0.007016284 | 0.006441571 | 0.003113598 | 0.01666667 | 0.004361371 | 98.96226 | 1018 | 4.99 | 1.8 | 181 | 1048 | 890 | 607 | 0.6392786 | 0.032 | 0.001 | 0.24 | 0.014 | 0.007 | 0.027 | 0.0004 | 0.001 | 0 | 0 | 317 | 188 | 42
24CH1I2880 | 685 | 656 | 43200 | 0.02674832 | 0.1888889 | 503 | 0.008161394 | 0.04166667 | 30960 | 2.103552 | 668 | 0.007929725 | 0.006956315 | 0.004775734 | 0.01944444 | 0.003263889 | 58.92941 | 1018 | 4.49 | 1.5 | 189 | 981 | 874 | 617 | 0.6659243 | 0.046 | 0.019 | 0.22 | 0.01 | 0.003 | 0.047 | 0.0009 | 0.001 | 0 | 0 | 325 | 207 | 37.5
24CH1I2891 | 683 | 642 | 60840 | 0.01827839 | 0.07777778 | 475 | 0.007359584 | 0.03055556 | 25560 | 7.698243 | 595 | 0.008101852 | 0.007543573 | 0.004515604 | 0.01944444 | 0.001972387 | 72.91429 | 1018 | 4.49 | 1.45 | 210 | 1010 | 876 | 613 | 0.6770601 | 0.049 | 0.01 | 0.22 | 0.011 | 0.008 | 0.03 | 0.0006 | 0.001 | 0 | 0 | 316 | 195 | 38
24CH1J0301 | 685 | 660 | 52200 | 0.02267789 | 0.1111111 | 539 | 0.006002002 | 0.03055556 | 22680 | 3.463491 | 603 | 0.007188841 | 0.006962327 | 0.004833 | 0.02222222 | 0.001532567 | 41.66129 | 1268 | 3.49 | 1.1 | 241 | 1024 | 883 | 609 | 0.6848138 | 0.047 | 0.016 | 0.2 | 0.011 | 0.009 | 0.026 | 0.0008 | 0.001 | 0 | 0 | 319 | 191 | 36.5
24CH1J0313 | 685 | 650 | 51840 | 0.01421735 | 0.08055556 | 505 | 0.005590383 | 0.03333333 | 26640 | 7.614399 | 652 | 0.007019811 | 0.006276916 | 0.00424601 | 0.01944444 | 0.00162037 | 58.83562 | 1268 | 3.49 | 1.1 | 233 | 1014 | 881 | 609 | 0.6848138 | 0.041 | 0.008 | 0.21 | 0.008 | 0.013 | 0.027 | 0.0007 | 0.001 | 0 | 0 | 315 | 192 | 37.5
24CH1J0321 | 686 | 649 | 41400 | 0.02887174 | 0.1916667 | 496 | 0.009683516 | 0.05 | 21600 | 4.37349 | 583 | 0.006719686 | 0.006512218 | 0.00446202 | 0.01944444 | 0.00263285 | 52.86441 | 1268 | 3.49 | 1.1 | 242 | 1015 | 882 | 610 | 0.6848138 | 0.041 | 0.008 | 0.21 | 0.008 | 0.013 | 0.027 | 0.0007 | 0.001 | 0 | 0 | 325 | 195 | 39
24CH1J0322 | 687 | 658 | 45360 | 0.02271548 | 0.15 | 515 | 0.009350335 | 0.04722222 | 23040 | 4.254753 | 586 | 0.006839402 | 0.006711018 | 0.004307365 | 0.01944444 | 0.00207231 | 44.359375 | 1268 | 3.49 | 1.1 | 242 | 1015 | 882 | 610 | 0.6848138 | 0.041 | 0.008 | 0.21 | 0.008 | 0.013 | 0.027 | 0.0007 | 0.001 | 0 | 0 | 313 | 192 | 39.5
24CH1J0342 | 685 | 650 | 46440 | 0.03174307 | 0.1694444 | 500 | 0.006299836 | 0.03611111 | 23760 | 3.492299 | 638 | 0.006977253 | 0.006233596 | 0.004479962 | 0.01944444 | 0.002024117 | 57.55385 | 1268 | 3.49 | 1.1 | 176 | 1025 | 882 | 612 | 0.6848138 | 0.041 | 0.012 | 0.21 | 0.011 | 0.009 | 0.029 | 0.0008 | 0.001 | 0 | 0 | 325 | 194 | 34
24CH1J0352 | 686 | 648 | 45720 | 0.01723582 | 0.09444444 | 487 | 0.008073111 | 0.05555556 | 21600 | 4.302148 | 646 | 0.006318466 | 0.005369718 | 0.003210293 | 0.01388889 | 0.002274716 | 59.21667 | 1268 | 3.49 | 1.1 | 178 | 1023 | 881 | 607 | 0.6848138 | 0.029 | 0.004 | 0.2 | 0.013 | 0.011 | 0.027 | 0.0004 | 0.001 | 0 | 0 | 312 | 200 | 45.5
24CH1J0362 | 685 | 655 | 44640 | 0.02118292 | 0.1277778 | 492 | 0.008167201 | 0.04166667 | 23400 | 3.054552 | 590 | 0.006973995 | 0.006808511 | 0.00514039 | 0.02222222 | 0.002329749 | 49.84615 | 1268 | 3.49 | 1.1 | 209 | 1036 | 878 | 615 | 0.6848138 | 0.051 | 0.005 | 0.2 | 0.009 | 0.009 | 0.025 | 0.0006 | 0.001 | 0 | 0 | 318 | 188 | 39
24CH1J0373 | 684 | 661 | 37800 | 0.01498767 | 0.05555556 | 320 | 0.006573137 | 0.02222222 | 22680 | 2.02078 | 605 | 0.006001984 | 0.00577381 | 0.004350034 | 0.01944444 | 0.001878307 | 44.27419 | 1268 | 3.49 | 0.95 | 175 | 1027 | 884 | 612 | 0.7277937 | 0.041 | 0.012 | 0.21 | 0.011 | 0.009 | 0.029 | 0.0008 | 0.001 | 0 | 0 | 308 | 179 | 41
24CH1J0383 | 685 | 661 | 55800 | 0.01667635 | 0.1138889 | 530 | 0.00660039 | 0.05833333 | 21960 | 3.198517 | 602 | 0.00774177 | 0.007497428 | 0.004590765 | 0.02222222 | 0.001935484 | 40.5 | 1268 | 3.49 | 1 | 235 | 987 | 856 | 611 | 0.713467 | 0.039 | 0.001 | 0.19 | 0.013 | 0.011 | 0.024 | 0.0003 | 0.0012 | 0 | 0 | 309 | 185 | 42
24CH1J0412 | 684 | 632 | 53280 | 0.01599587 | 0.1013889 | 471 | 0.01139271 | 0.06388889 | 28080 | 2.868084 | 603 | 0.006893004 | 0.006024234 | 0.004006761 | 0.01944444 | 0.002683934 | 81.14286 | 1268 | 3.99 | 1.15 | 242 | 1024 | 879 | 613 | 0.7117794 | 0.046 | 0.019 | 0.21 | 0.009 | 0.011 | 0.035 | 0.001 | 0.0011 | 0 | 0 | 313 | 192 | 41
24CH1J0471 | 686 | 650 | 45720 | 0.01763108 | 0.1152778 | 465 | 0.007583818 | 0.03333333 | 39240 | 9.56678 | 652 | 0.005786297 | 0.004907703 | 0.003469987 | 0.01666667 | 0.002230971 | 71.82407 | 1268 | 3.99 | 1.3 | 232 | 1028 | 882 | 615 | 0.6741855 | 0.046 | 0.019 | 0.21 | 0.009 | 0.011 | 0.035 | 0.001 | 0.0011 | 0 | 0 | 315 | 182 | 37
24CH1J0491 | 684 | 653 | 48240 | 0.019148 | 0.1 | 466 | 0.006094277 | 0.03055556 | 41040 | 12.60513 | 652 | 0.005713284 | 0.004907115 | 0.00368015 | 0.01666667 | 0.001886401 | 64.02655 | 1268 | 4.49 | 1.6 | 248 | 1013 | 887 | 614 | 0.6436526 | 0.044 | 0.014 | 0.21 | 0.009 | 0.008 | 0.03 | 0.0009 | 0.0012 | 0 | 0 | 320 | 201 | 41.5
24CH1J0502 | 685 | 657 | 50400 | 0.02219851 | 0.1111111 | 486 | 0.006669141 | 0.02777778 | 39240 | 11.59089 | 574 | 0.006156156 | 0.005941656 | 0.00358359 | 0.01944444 | 0.00172619 | 50.71963 | 1268 | 4.49 | 1.6 | 236 | 990 | 878 | 617 | 0.6436526 | 0.045 | 0.008 | 0.21 | 0.01 | 0.01 | 0.03 | 0.0007 | 0.0012 | 0 | 0 | 310 | 197 | 45.5
24CH1J0511 | 686 | 660 | 46800 | 0.0140768 | 0.07777778 | 464 | 0.005638241 | 0.025 | 44640 | 13.62208 | 583 | 0.005742711 | 0.005506304 | 0.00347522 | 0.01388889 | 0.00207265 | 56.20492 | 1268 | 4.49 | 1.6 | 184 | 1013 | 879 | 619 | 0.6436526 | 0.042 | 0.005 | 0.2 | 0.012 | 0.006 | 0.035 | 0.0006 | 0.0015 | 0 | 0 | 308 | 179 | 46
24CH1J0532 | 685 | 656 | 48240 | 0.0245555 | 0.1388889 | 445 | 0.009836532 | 0.04722222 | 41400 | 29.10874 | 648 | 0.007725322 | 0.006616595 | 0.003469376 | 0.01666667 | 0.003067993 | 59.51327 | 1268 | 5 | 1.8 | 243 | 1015 | 889 | 614 | 0.64 | 0.05 | 0.011 | 0.21 | 0.008 | 0.009 | 0.027 | 0.0008 | 0.0012 | 0 | 0 | 321 | 208 | 40.5
24CH1J0552 | 686 | 655 | 66240 | 0.0169136 | 0.08055556 | 436 | 0.005476819 | 0.02222222 | 52200 | 27.97287 | 588 | 0.006805556 | 0.006412037 | 0.003691557 | 0.01944444 | 0.001373792 | 52.08451 | 1268 | 4.99 | 1.8 | 247 | 1015 | 890 | 610 | 0.6392786 | 0.044 | 0.014 | 0.21 | 0.009 | 0.008 | 0.03 | 0.0009 | 0.0012 | 0 | 0 | 318 | 210 | 40.5
24CH1J0561 | 699 | 652 | 47160 | 0.01954415 | 0.15 | 446 | 0.00790894 | 0.03611111 | 38880 | 12.38291 | 581 | 0.004338411 | 0.004121864 | 0.00243994 | 0.01388889 | 0.002247668 | 67.51887 | 1268 | 4.99 | 1.8 | 248 | 1019 | 893 | 616 | 0.6392786 | 0.05 | 0.011 | 0.21 | 0.008 | 0.009 | 0.027 | 0.0008 | 0.0012 | 0 | 0 | 320 | 210 | 39.5
24CH1J0562 | 686 | 657 | 56880 | 0.01511244 | 0.09722222 | 466 | 0.005870117 | 0.02777778 | 43920 | 26.29509 | 641 | 0.007267574 | 0.006349206 | 0.003680483 | 0.01944444 | 0.001353727 | 54.66667 | 1268 | 4.99 | 1.8 | 248 | 1019 | 893 | 616 | 0.6392786 | 0.05 | 0.011 | 0.21 | 0.008 | 0.009 | 0.027 | 0.0008 | 0.0012 | 0 | 0 | 317 | 203 | 39
24CH1J0600 | 685 | 641 | 43200 | 0.02541128 | 0.1194444 | 499 | 0.006758678 | 0.02777778 | 21960 | 3.242157 | 583 | 0.006775918 | 0.006520223 | 0.004363686 | 0.01666667 | 0.003148148 | 72.7 | 1268 | 4.99 | 1.8 | 251 | 1013 | 892 | 615 | 0.6392786 | 0.05 | 0.011 | 0.21 | 0.008 | 0.009 | 0.027 | 0.0008 | 0.0012 | 0 | 0 | 324 | 214 | 38.5
24CH1J0621 | 686 | 650 | 47520 | 0.02458173 | 0.09444444 | 444 | 0.008291931 | 0.03055556 | 39600 | 6.852928 | 577 | 0.006285403 | 0.006023965 | 0.003649396 | 0.01944444 | 0.002630471 | 71.92593 | 1268 | 4 | 1.15 | 299 | 1028 | 884 | 610 | 0.7125 | 0.037 | 0.005 | 0.2 | 0.008 | 0.013 | 0.026 | 0.0004 | 0.001 | 0 | 0 | 311 | 186 | 40.5
24CH1J0641 | 686 | 637 | 51840 | 0.01431869 | 0.08055556 | 443 | 0.006300028 | 0.02777778 | 27360 | 9.480791 | 600 | 0.007751938 | 0.007144703 | 0.004564181 | 0.03888889 | 0.002604167 | 83.36 | 1268 | 3.99 | 1.15 | 293 | 1024 | 885 | 616 | 0.7117794 | 0.036 | 0.006 | 0.2 | 0.01 | 0.012 | 0.027 | 0.0005 | 0.001 | 0 | 0 | 318 | 191 | 38
24CH1J0710 | 685 | 662 | 68400 | 0.01864262 | 0.1083333 | 497 | 0.008743707 | 0.025 | 28800 | 13.38074 | 594 | 0.007021277 | 0.006903073 | 0.00481463 | 0.01944444 | 0.001052632 | 39.10127 | 1268 | 3.49 | 0.95 | 235 | 1027 | 883 | 613 | 0.7277937 | 0.047 | 0.016 | 0.2 | 0.011 | 0.009 | 0.026 | 0.0008 | 0.001 | 0 | 0 | 314 | 198 | 39.5
24CH1J0790 | 664 | 632 | 46800 | 0.01737744 | 0.1055556 | 465 | 0.007603289 | 0.03333333 | 21960 | 3.071195 | 582 | 0.005987654 | 0.005493827 | 0.004176564 | 0.01666667 | 0.002799145 | 55.55738 | 1218 | 2.99 | 0.75 | 177 | 1019 | 876 | 640 | 0.7491639 | 0.04 | 0.001 | 0.227 | 0.015 | 0.0083 | 0.034 | 0.0004 | 0.001 | 0 | 0 | 337 | 193 | 42
24CH1J0810 | 664 | 621 | 40680 | 0.0236309 | 0.1527778 | 469 | 0.009857264 | 0.05277778 | 36720 | 2.509457 | 556 | 0.007319642 | 0.006964192 | 0.005130225 | 0.01944444 | 0.003195674 | 65.94 | 1218 | 2.99 | 0.75 | 171 | 1005 | 879 | 641 | 0.7491639 | 0.04 | 0.001 | 0.227 | 0.015 | 0.0083 | 0.034 | 0.0004 | 0.001 | 0 | 0 | 332 | 200 | 33
24CH1J7771 | 685 | 645 | 53280 | 0.01414557 | 0.07777778 | 442 | 0.007082389 | 0.02777778 | 40680 | 17.35817 | 637 | 0.006911892 | 0.005946181 | 0.003426671 | 0.01666667 | 0.002233483 | 71.75676 | 1268 | 3.49 | 1 | 302 | 1017 | 880 | 610 | 0.713467 | 0.035 | 0.002 | 0.2 | 0.009 | 0.008 | 0.021 | 0.0004 | 0.001 | 0 | 0 | 326 | 201 | 39.5
24CH1J7821 | 687 | 635 | 43560 | 0.0285904 | 0.2777778 | 435 | 0.008178923 | 0.04166667 | 39240 | 10.64914 | 589 | 0.005003398 | 0.004527693 | 0.002731488 | 0.01666667 | 0.002892562 | 83.18519 | 1268 | 3.99 | 1.2 | 265 | 1016 | 886 | 616 | 0.6992481 | 0.043 | 0.005 | 0.26 | 0.012 | 0.011 | 0.026 | 0.0006 | 0.001 | 0 | 0 | 335 | 196 | 36.5
24CH1J7842 | 704 | 688 | 56520 | 0.01763962 | 0.1333333 | 542 | 0.008127566 | 0.05 | 75240 | 1.249775 | 654 | 0.004244548 | 0.003926532 | 0.002537666 | 0.01388889 | 0.001698514 | 29.75 | 1268 | 4.49 | 1.6 | 264 | 1011 | 888 | 616 | 0.6436526 | 0.05 | 0.015 | 0.21 | 0.009 | 0.01 | 0.022 | 0.0008 | 0.001 | 0 | 0 | 313 | 204 | 45
24CH1J7872 | 686 | 659 | 72000 | 0.009388492 | 0.06388889 | 440 | 0.003836659 | 0.01944444 | 60480 | 32.53169 | 600 | 0.005787037 | 0.005372299 | 0.003250829 | 0.01666667 | 0.0008472222 | 48.33333 | 1268 | 4.99 | 1.8 | 296 | 1042 | 892 | 624 | 0.6392786 | 0.039 | 0.004 | 0.2 | 0.008 | 0.011 | 0.032 | 0.0004 | 0.001 | 0 | 0 | 313 | 193 | 42
24CH1J7902 | 685 | 661 | 67320 | 0.009210344 | 0.05277778 | 451 | 0.005504193 | 0.02222222 | 41400 | 21.99239 | 573 | 0.004409049 | 0.004293629 | 0.002771585 | 0.01388889 | 0.001411171 | 55.19469 | 1268 | 4.99 | 2 | 225 | 1004 | 868 | 619 | 0.5991984 | 0.047 | 0.002 | 0.23 | 0.013 | 0.009 | 0.027 | 0.0005 | 0.0011 | 0 | 0 | 312 | 192 | 41
24CH1J7922 | 686 | 651 | 47880 | 0.02480452 | 0.1138889 | 473 | 0.006491126 | 0.03055556 | 39600 | 7.532065 | 596 | 0.005631141 | 0.005196523 | 0.002943785 | 0.01666667 | 0.00248538 | 65.76852 | 1268 | 4.99 | 2 | 230 | 1024 | 884 | 617 | 0.5991984 | 0.044 | 0.001 | 0.23 | 0.014 | 0.008 | 0.029 | 0.0005 | 0.0013 | 0 | 0 | 320 | 189 | 45.5
24CH1J7962 | 687 | 650 | 49680 | 0.02271293 | 0.1361111 | 434 | 0.005730017 | 0.03055556 | 48240 | 22.17503 | 573 | 0.005488506 | 0.005239464 | 0.00283217 | 0.01527778 | 0.002214171 | 75.60305 | 1268 | 4.99 | 2 | 235 | 1008 | 877 | 615 | 0.5991984 | 0.046 | 0.002 | 0.23 | 0.015 | 0.011 | 0.026 | 0.0005 | 0.0013 | 0 | 0 | 314 | 205 | 42.5
24CH1J8481 | 655 | 617 | 47160 | 0.01482095 | 0.07777778 | 384 | 0.006740076 | 0.025 | 38880 | 30.48063 | 587 | 0.006628275 | 0.00583785 | 0.0040627 | 0.01944444 | 0.00250212 | 73.31132 | 1150 | 3.24 | 1.49 | 207 | 1015 | 872 | 648 | 0.5401235 | 0.14 | 0.13 | 0.3 | 0.022 | 0.005 | 0.0354 | 0.0043 | 0.0031 | 0 | 0 | 440 | 273 | 35.5
24CH1K5261 | 686 | 646 | 45000 | 0.01633876 | 0.08888889 | 436 | 0.00616747 | 0.03055556 | 42120 | 10.40944 | 579 | 0.006092172 | 0.00569234 | 0.003251409 | 0.01666667 | 0.002466667 | 78.41739 | 1268 | 3.49 | 1 | 262 | 1018 | 882 | 609 | 0.713467 | 0.05 | 0.007 | 0.2 | 0.009 | 0.011 | 0.032 | 0.0004 | 0.0019 | 0 | 0 | 314 | 187 | 43.5
24CH1K5282 | 685 | 640 | 49320 | 0.02465105 | 0.1083333 | 457 | 0.005900569 | 0.03055556 | 39240 | 9.579319 | 592 | 0.00702754 | 0.006386515 | 0.003397114 | 0.01666667 | 0.002534469 | 80.26168 | 1268 | 3.49 | 1 | 264 | 1011 | 884 | 613 | 0.713467 | 0.051 | 0.011 | 0.19 | 0.009 | 0.008 | 0.02 | 0.0005 | 0.0017 | 0 | 0 | 320 | 214 | 33
24CH1K5301 | 684 | 638 | 40680 | 0.02541037 | 0.1638889 | 497 | 0.01044646 | 0.06666667 | 23400 | 3.773771 | 631 | 0.00850863 | 0.007605178 | 0.00599677 | 0.02222222 | 0.003048181 | 75.13846 | 1268 | 3.49 | 1 | 228 | 990 | 881 | 607 | 0.713467 | 0.046 | 0.008 | 0.21 | 0.012 | 0.009 | 0.033 | 0.0004 | 0 | 0 | 0 | 319 | 190 | 38.5
24CH1K5331 | 684 | 655 | 54360 | 0.01262774 | 0.06944444 | 440 | 0.005395577 | 0.02777778 | 43560 | 26.563 | 628 | 0.005191799 | 0.004712302 | 0.00367095 | 0.01666667 | 0.001655629 | 59.77311 | 1268 | 4.49 | 1.5 | 230 | 1016 | 879 | 618 | 0.6659243 | 0.051 | 0.002 | 0.23 | 0.017 | 0.01 | 0.026 | 0.0006 | 0.0013 | 0 | 0 | 321 | 203 | 44
24CH1K5361 | 686 | 648 | 78840 | 0.01241632 | 0.05833333 | 431 | 0.003385991 | 0.01388889 | 50760 | 34.76835 | 570 | 0.004979036 | 0.004760657 | 0.002638062 | 0.01388889 | 0.001484018 | 69.52174 | 1268 | 4.49 | 1.5 | 231 | 1010 | 890 | 613 | 0.6659243 | 0.05 | 0.013 | 0.19 | 0.007 | 0.014 | 0.032 | 0.0008 | 0 | 0 | 0 | 317 | 213 | 42.5
24CH1K5381 | 686 | 645 | 43560 | 0.01717174 | 0.1111111 | 479 | 0.007708421 | 0.04722222 | 30600 | 8.352694 | 596 | 0.004586026 | 0.004416744 | 0.00290095 | 0.02222222 | 0.002387511 | 71.10714 | 1268 | 4.49 | 1.5 | 234 | 984 | 889 | 623 | 0.6659243 | 0.054 | 0.018 | 0.19 | 0.01 | 0.009 | 0.016 | 0.0008 | 0 | 0 | 0 | 340 | 245 | 35
24CH1K5382 | 685 | 652 | 43560 | 0.02241753 | 0.1611111 | 454 | 0.009379203 | 0.05277778 | 45000 | 35.05077 | 595 | 0.007093467 | 0.006604673 | 0.003602033 | 0.01666667 | 0.003466483 | 67.89431 | 1268 | 4.49 | 1.5 | 234 | 984 | 889 | 623 | 0.6659243 | 0.054 | 0.018 | 0.19 | 0.01 | 0.009 | 0.016 | 0.0008 | 0 | 0 | 0 | 316 | 206 | 41.5
24CH1K5442 | 686 | 655 | 51840 | 0.01469231 | 0.1055556 | 448 | 0.006127718 | 0.02777778 | 45000 | 17.92516 | 643 | 0.005315807 | 0.004580026 | 0.003440455 | 0.01666667 | 0.00154321 | 61.5122 | 1268 | 4.99 | 1.95 | 259 | 1028 | 888 | 620 | 0.6092184 | 0.057 | 0.003 | 0.21 | 0.016 | 0.012 | 0.02 | 0.0004 | 0.0011 | 0 | 0 | 315 | 207 | 42.5
24CH1K5461 | 686 | 660 | 50400 | 0.01526737 | 0.1083333 | 455 | 0.006804015 | 0.03055556 | 47520 | 21.57477 | 593 | 0.002920607 | 0.00286643 | 0.002900968 | 0.025 | 0.001706349 | 57.53077 | 1268 | 5 | 2 | 253 | 968 | 855 | 606 | 0.6 | 0.033 | 0.021 | 0.23 | 0.014 | 0.01 | 0.027 | 0.0007 | 0.0025 | 0 | 0 | 310 | 196 | 41.5
24CH1K5501 | 686 | 647 | 47880 | 0.03177324 | 0.1722222 | 467 | 0.005290678 | 0.025 | 40680 | 9.536902 | 562 | 0.00559538 | 0.005366388 | 0.003249994 | 0.01388889 | 0.002213868 | 72.54054 | 1268 | 4.99 | 2 | 236 | 1008 | 884 | 621 | 0.5991984 | 0.045 | 0.019 | 0.2 | 0.01 | 0.012 | 0.034 | 0.0007 | 0 | 0 | 0 | 313 | 204 | 41
24CH1K5531 | 685 | 653 | 56520 | 0.02089434 | 0.1027778 | 454 | 0.006456677 | 0.02777778 | 40680 | 15.55283 | 641 | 0.005616894 | 0.005108658 | 0.003621355 | 0.01666667 | 0.001433121 | 62.66667 | 1268 | 4.99 | 2 | 241 | 1027 | 887 | 628 | 0.5991984 | 0.054 | 0.01 | 0.21 | 0.009 | 0.011 | 0.026 | 0.0005 | 0.001 | 0 | 0 | 307 | 193 | 44
24CH1K5571 | 685 | 659 | 47880 | 0.02219445 | 0.1694444 | 476 | 0.00702441 | 0.04166667 | 43560 | 13.14891 | 587 | 0.007445459 | 0.007052258 | 0.003675247 | 0.01944444 | 0.002255639 | 55.57143 | 1268 | 4.99 | 2 | 247 | 1049 | 895 | 616 | 0.5991984 | 0.04 | 0.005 | 0.23 | 0.019 | 0.012 | 0.034 | 0.0008 | 0.0025 | 0 | 0 | 315 | 201 | 41.5
24CH1K5721 | 685 | 644 | 45720 | 0.0183478 | 0.1 | 521 | 0.01002332 | 0.06111111 | 21600 | 2.894502 | 606 | 0.006760375 | 0.006024096 | 0.003260731 | 0.01666667 | 0.002143482 | 60.77966 | 1268 | 3.49 | 1 | 222 | 1020 | 886 | 604 | 0.713467 | 0.053 | 0.018 | 0.24 | 0.011 | 0.007 | 0.044 | 0.001 | 0.0012 | 0 | 0 | 337 | 197 | 38.5
24CH1L2501 | 655 | 621 | 35640 | 0.02782546 | 0.1861111 | 444 | 0.01119743 | 0.05277778 | 42480 | 30.40025 | 602 | 0.006170562 | 0.005463305 | 0.003096494 | 0.01388889 | 0.002637486 | 61.9569 | 1270 | 3.24 | 1.5 | 225 | 1005 | 864 | 648 | 0.537037 | 0.15 | 0.16 | 0.24 | 0.013 | 0.014 | 0.0328 | 0.0011 | 0.001 | 0 | 0 | 424 | 270 | 37.5
24CH1L2531 | 686 | 655 | 55800 | 0.01539926 | 0.125 | 450 | 0.004524794 | 0.01944444 | 38880 | 14.26481 | 593 | 0.005719522 | 0.005362654 | 0.002935409 | 0.01944444 | 0.001935484 | 62.7757 | 1268 | 3.49 | 1 | 221 | 1008 | 883 | 613 | 0.713467 | 0.053 | 0.018 | 0.24 | 0.011 | 0.007 | 0.044 | 0.001 | 0.0012 | 0 | 0 | 339 | 209 | 37.5
24CH1L2592 | 685 | 654 | 45360 | 0.01657814 | 0.1222222 | 475 | 0.007635544 | 0.05 | 37440 | 13.94074 | 574 | 0.005404896 | 0.005178908 | 0.002615704 | 0.01388889 | 0.001499118 | 60.4902 | 1268 | 4.99 | 1.9 | 299 | 1019 | 887 | 623 | 0.6192385 | 0.047 | 0.013 | 0.19 | 0.02 | 0.011 | 0.042 | 0.0008 | 0.001 | 0 | 0 | 335 | 219 | 37.5
24CH1L2612 | 685 | 634 | 49680 | 0.02155192 | 0.1694444 | 501 | 0.007274099 | 0.04166667 | 34200 | 7.302318 | 564 | 0.005676329 | 0.005344203 | 0.002975054 | 0.01388889 | 0.001731079 | 74.01111 | 1268 | 4.99 | 2 | 220 | 982 | 878 | 613 | 0.5991984 | 0.044 | 0.017 | 0.2 | 0.015 | 0.01 | 0.025 | 0.0008 | 0.0011 | 0 | 0 | 316 | 200 | 40.5
24CH1L2671 | 684 | 655 | 72000 | 0.009005005 | 0.05 | 424 | 0.004147691 | 0.01666667 | 48960 | 36.20071 | 581 | 0.005344003 | 0.005077263 | 0.003176905 | 0.01666667 | 0.0009305556 | 52.04478 | 1268 | 5.5 | 2.5 | 301 | 998 | 876 | 617 | 0.5454545 | 0.034 | 0.002 | 0.21 | 0.012 | 0.012 | 0.032 | 0.0004 | 0.001 | 0 | 0 | 300 | 190 | 47
24CH1L2900 | 657 | 613 | 40320 | 0.03489886 | 0.1444444 | 459 | 0.01055252 | 0.05277778 | 21600 | 2.303658 | 582 | 0.008164983 | 0.007575758 | 0.004705716 | 0.02222222 | 0.003819444 | 70.72881 | 1270 | 3.24 | 1.5 | 230 | 991 | 858 | 649 | 0.537037 | 0.15 | 0.13 | 0.26 | 0.009 | 0.011 | 0.0259 | 0.0009 | 0.001 | 0 | 0 | 443 | 271 | 35.5
24CH1L3730 | 666 | 628 | 42480 | 0.03361556 | 0.2194444 | 517 | 0.009086332 | 0.04166667 | 21600 | 4.640369 | 606 | 0.006601307 | 0.006078431 | 0.00468812 | 0.02222222 | 0.001789077 | 51.27119 | 1025 | 2.75 | 0.55 | 220 | 1004 | 883 | 612 | 0.8 | 0.043 | 0.017 | 0.22 | 0.01 | 0.013 | 0.03 | 0.001 | 0.0016 | 0 | 0 | 355 | 206 | 38
24CH1L3780 | 686 | 652 | 61200 | 0.01331694 | 0.09166667 | 514 | 0.005727532 | 0.025 | 26280 | 5.140723 | 597 | 0.006402831 | 0.005952381 | 0.004361352 | 0.01944444 | 0.001650327 | 53.93056 | 1025 | 3.25 | 0.85 | 227 | 996 | 883 | 612 | 0.7384615 | 0.043 | 0.017 | 0.22 | 0.01 | 0.013 | 0.03 | 0.001 | 0.0016 | 0 | 0 | 330 | 186 | 42.5
24CH1L3840 | 686 | 657 | 54000 | 0.02249401 | 0.125 | 495 | 0.005175968 | 0.025 | 29880 | 5.425506 | 581 | 0.008069444 | 0.007861111 | 0.004185142 | 0.01944444 | 0.001814815 | 53.96296 | 1025 | 3.25 | 0.85 | 227 | 1011 | 884 | 611 | 0.7384615 | 0.053 | 0.011 | 0.21 | 0.008 | 0.013 | 0.03 | 0.0005 | 0.0018 | 0 | 0 | 322 | 188 | 48
24CH1L3920 | 685 | 659 | 57600 | 0.011585 | 0.04722222 | 455 | 0.005689106 | 0.02222222 | 46440 | 27.33427 | 593 | 0.00573945 | 0.005420054 | 0.003045677 | 0.01388889 | 0.001475694 | 56.23622 | 1020 | 3.99 | 1.4 | 223 | 1003 | 883 | 613 | 0.6491228 | 0.049 | 0.01 | 0.2 | 0.008 | 0.01 | 0.023 | 0.0007 | 0.0014 | 0 | 0 | 309 | 188 | 52
24CH1M0741 | 684 | 667 | 60480 | 0.01120214 | 0.07777778 | 496 | 0.005916577 | 0.025 | 70920 | 2.25642 | 609 | 0.004304495 | 0.004007634 | 0.003161093 | 0.01388889 | 0.002017196 | 36.58031 | 1268 | 4.49 | 1.2 | 207 | 1030 | 895 | 596 | 0.7327394 | 0.02 | 0 | 0.19 | 0.01 | 0.006 | 0.029 | 0.0005 | 0.001 | 0.004 | 0.0013 | 294 | 162 | 46.5
24CH1M0781 | 699 | 661 | 43200 | 0.04829038 | 0.3583333 | 461 | 0.01063096 | 0.06111111 | 65520 | 3.389151 | 422 | 0.00261074 | 0.003142786 | 0.004083362 | 0.025 | 0.00412037 | 65.1676 | 1268 | 3.99 | 1 | 223 | 1032 | 901 | 596 | 0.7493734 | 0.021 | 0 | 0.22 | 0.01 | 0.007 | 0.033 | 0.0004 | 0.0011 | 0.0031 | 0.0015 | 302 | 158 | 44
24CH1M0840 | 687 | 666 | 46440 | 0.02950567 | 0.15 | 510 | 0.00867682 | 0.04166667 | 60480 | 2.277935 | 610 | 0.00459199 | 0.004479073 | 0.002970222 | 0.01388889 | 0.002497847 | 37.7697 | 1270 | 3.49 | 0.8 | 225 | 1020 | 892 | 592 | 0.7707736 | 0.021 | 0 | 0.22 | 0.01 | 0.007 | 0.033 | 0.0004 | 0.0011 | 0.0031 | 0.0015 | 309 | 166 | 43
24CH1M0880 | 664 | 628 | 64440 | 0.02093544 | 0.1444444 | 490 | 0.01274297 | 0.08888889 | 25200 | 1.984381 | 571 | 0.006369924 | 0.005812137 | 0.004039819 | 0.01944444 | 0.001893234 | 55.31884 | 1268 | 3.24 | 0.8 | 258 | 1020 | 877 | 611 | 0.7530864 | 0.042 | 0.002 | 0.24 | 0.013 | 0.009 | 0.025 | 0.0006 | 0.001 | 0 | 0 | 348 | 205 | 36.5
24CH1M1040 | 665 | 634 | 41760 | 0.03596485 | 0.2555556 | 503 | 0.01220713 | 0.06527778 | 38880 | 22.98507 | 565 | 0.005944865 | 0.005713384 | 0.004059634 | 0.01944444 | 0.002346743 | 39.62264 | 1268 | 3.24 | 0.8 | 209 | 1033 | 881 | 611 | 0.7530864 | 0.04 | 0.002 | 0.24 | 0.01 | 0.005 | 0.032 | 0.0005 | 0.001 | 0 | 0 | 324 | 178 | 40
24CH1M1100 | 666 | 638 | 54720 | 0.01725676 | 0.1083333 | 502 | 0.008424485 | 0.03888889 | 25200 | 3.852015 | 573 | 0.006523224 | 0.006409381 | 0.005021452 | 0.025 | 0.001535088 | 43.08696 | 1268 | 3.24 | 0.8 | 208 | 1026 | 880 | 612 | 0.7530864 | 0.04 | 0.002 | 0.24 | 0.01 | 0.005 | 0.032 | 0.0005 | 0.001 | 0 | 0 | 335 | 190 | 40.5
24CH1M1130 | 668 | 632 | 56520 | 0.01813664 | 0.08611111 | 499 | 0.005791479 | 0.03611111 | 21600 | 4.107145 | 632 | 0.006575114 | 0.005503537 | 0.003914854 | 0.01666667 | 0.001751592 | 55.03333 | 1268 | 2.74 | 0.6 | 256 | 1010 | 876 | 609 | 0.7810219 | 0.042 | 0.002 | 0.24 | 0.013 | 0.009 | 0.025 | 0.0006 | 0.001 | 0 | 0 | 360 | 212 | 34.5
24CH1M1190 | 663 | 623 | 36000 | 0.0267543 | 0.125 | 480 | 0.01033115 | 0.05 | 26640 | 2.55778 | 576 | 0.005594406 | 0.005021368 | 0.004279463 | 0.01944444 | 0.003666667 | 68.93151 | 1268 | 2.74 | 0.7 | 222 | 1022 | 879 | 613 | 0.7445255 | 0.042 | 0.003 | 0.23 | 0.013 | 0.007 | 0.023 | 0.0005 | 0.001 | 0 | 0 | 333 | 191 | 39.5
24CH1M1200 | 664 | 622 | 40680 | 0.02014092 | 0.08611111 | 486 | 0.009209738 | 0.05277778 | 25560 | 3.023031 | 585 | 0.005416667 | 0.004805556 | 0.004119824 | 0.01666667 | 0.002999017 | 70.17143 | 1268 | 2.74 | 0.7 | 283 | 1006 | 868 | 611 | 0.7445255 | 0.038 | 0.002 | 0.24 | 0.011 | 0.01 | 0.03 | 0.0006 | 0.001 | 0 | 0 | 334 | 184 | 39
24CH1M1210 | 667 | 622 | 41400 | 0.0226305 | 0.125 | 475 | 0.009478247 | 0.04166667 | 26640 | 4.146481 | 594 | 0.005789474 | 0.005409357 | 0.003720247 | 0.01666667 | 0.003309179 | 66.50685 | 1268 | 2.74 | 0.7 | 232 | 1014 | 876 | 610 | 0.7445255 | 0.042 | 0.003 | 0.23 | 0.013 | 0.007 | 0.023 | 0.0005 | 0.001 | 0 | 0 | 342 | 214 | 38
24CH1M1230 | 665 | 629 | 53640 | 0.02211089 | 0.1583333 | 505 | 0.009212728 | 0.04722222 | 26640 | 4.202132 | 603 | 0.005775862 | 0.00545977 | 0.004331415 | 0.01944444 | 0.00165921 | 54.26027 | 1268 | 2.74 | 0.65 | 226 | 1005 | 873 | 611 | 0.7627737 | 0.042 | 0.003 | 0.23 | 0.013 | 0.007 | 0.023 | 0.0005 | 0.001 | 0 | 0 | 351 | 209 | 38
24CH1M2052 | 687 | 657 | 51480 | 0.01304543 | 0.06388889 | 474 | 0.005647401 | 0.02222222 | 34920 | 17.84964 | 601 | 0.007104019 | 0.006583924 | 0.00360668 | 0.01944444 | 0.002156177 | 53.95789 | 1020 | 3.99 | 1.2 | 224 | 1005 | 886 | 614 | 0.6992481 | 0.05 | 0.016 | 0.22 | 0.012 | 0.011 | 0.029 | 0.0008 | 0.0015 | 0 | 0 | 317 | 186 | 39
24CH1M2062 | 691 | 638 | 51840 | 0.03243225 | 0.1555556 | 484 | 0.006288757 | 0.03055556 | 29880 | 5.322878 | 578 | 0.006371252 | 0.005919312 | 0.003188822 | 0.01666667 | 0.002449846 | 82.23171 | 1018 | 3.99 | 1.2 | 222 | 1006 | 883 | 612 | 0.6992481 | 0.049 | 0.01 | 0.2 | 0.008 | 0.01 | 0.023 | 0.0007 | 0.0014 | 0 | 0 | 323 | 189 | 41.5
24CH1M2080 | 684 | 649 | 39960 | 0.02849757 | 0.1305556 | 474 | 0.00610377 | 0.02777778 | 29520 | 3.272783 | 607 | 0.006176231 | 0.005647131 | 0.003672953 | 0.01666667 | 0.003503504 | 70.77778 | 1018 | 5 | 2 | 170 | 1004 | 883 | 616 | 0.6 | 0.048 | 0.009 | 0.2 | 0.011 | 0.012 | 0.016 | 0.0008 | 0.0011 | 0 | 0 | 329 | 227 | 41
24CH1M2092 | 686 | 660 | 51840 | 0.0159231 | 0.1027778 | 491 | 0.00434955 | 0.02222222 | 38520 | 12.45474 | 619 | 0.007105142 | 0.006485308 | 0.003904476 | 0.01944444 | 0.0015625 | 47.67619 | 1018 | 5.5 | 2.5 | 170 | 988 | 870 | 630 | 0.5454545 | 0.045 | 0.007 | 0.2 | 0.011 | 0.009 | 0.026 | 0.0009 | 0.0012 | 0 | 0 | 303 | 198 | 45
24CH1M2181 | 685 | 637 | 43200 | 0.02408075 | 0.1944444 | 474 | 0.00803821 | 0.04166667 | 28080 | 3.496703 | 582 | 0.006736111 | 0.006319444 | 0.003357564 | 0.01666667 | 0.003587963 | 76.90909 | 1018 | 3.99 | 1.2 | 222 | 1007 | 884 | 613 | 0.6992481 | 0.049 | 0.01 | 0.2 | 0.008 | 0.01 | 0.023 | 0.0007 | 0.0014 | 0 | 0 | 323 | 195 | 39.5
24CH1M2212 | 686 | 632 | 41760 | 0.01968452 | 0.1222222 | 469 | 0.007470762 | 0.04444444 | 24840 | 4.479271 | 651 | 0.006599757 | 0.005565693 | 0.003616009 | 0.01944444 | 0.003376437 | 79.67647 | 1020 | 3.99 | 1.2 | 204 | 1018 | 880 | 617 | 0.6992481 | 0.045 | 0.013 | 0.21 | 0.009 | 0.006 | 0.032 | 0.0008 | 0.001 | 0 | 0 | 343 | 214 | 32.5
24CH1M2231 | 685 | 648 | 49320 | 0.02263135 | 0.1333333 | 489 | 0.008189716 | 0.03611111 | 29880 | 5.614967 | 657 | 0.006939163 | 0.005777355 | 0.003351224 | 0.01388889 | 0.002757502 | 69.54878 | 1018 | 3.99 | 1.2 | 197 | 1023 | 881 | 610 | 0.6992481 | 0.041 | 0.008 | 0.2 | 0.011 | 0.009 | 0.02 | 0.0007 | 0.0011 | 0 | 0 | 329 | 203 | 40.5
24CH1M2252 | 684 | 659 | 56880 | 0.01273764 | 0.07777778 | 479 | 0.005313187 | 0.03333333 | 36000 | 16.90177 | 653 | 0.006066518 | 0.005499814 | 0.003395189 | 0.01666667 | 0.001160338 | 49.92929 | 1018 | 3.99 | 1.2 | 205 | 1017 | 873 | 612 | 0.6992481 | 0.044 | 0.002 | 0.21 | 0.012 | 0.014 | 0.019 | 0.0004 | 0.0011 | 0 | 0 | 323 | 194 | 44
24CH1M7271 | 685 | 650 | 48960 | 0.01827749 | 0.1027778 | 530 | 0.01040413 | 0.06111111 | 23400 | 4.233248 | 610 | 0.006467345 | 0.005820611 | 0.004374741 | 0.01944444 | 0.001981209 | 56.90625 | 1268 | 4.49 | 1.49 | 247 | 1037 | 891 | 617 | 0.6681514 | 0.04 | 0.005 | 0.23 | 0.019 | 0.012 | 0.034 | 0.0008 | 0.0025 | 0 | 0 | 327 | 189 | 39.5
24CH1M7272 | 685 | 658 | 63720 | 0.01288337 | 0.05555556 | 476 | 0.006071776 | 0.02222222 | 35280 | 14.90885 | 579 | 0.005026042 | 0.004782986 | 0.003092589 | 0.01388889 | 0.001475204 | 60.875 | 1268 | 4.49 | 1.49 | 247 | 1037 | 891 | 617 | 0.6681514 | 0.04 | 0.005 | 0.23 | 0.019 | 0.012 | 0.034 | 0.0008 | 0.0025 | 0 | 0 | 321 | 211 | 41.5
24CH1M9000 | 654 | 616 | 36360 | 0.03172474 | 0.1555556 | 470 | 0.01265767 | 0.05833333 | 21600 | 2.060868 | 624 | 0.00707483 | 0.006088435 | 0.004357658 | 0.01944444 | 0.002970297 | 66.06667 | 1090 | 3.24 | 1.5 | 211 | 1011 | 867 | 652 | 0.537037 | 0.14 | 0.13 | 0.3 | 0.022 | 0.005 | 0.0354 | 0.0043 | 0.0031 | 0 | 0 | 439 | 273 | 35
24CW159670 | 686 | 654 | 40320 | 0.02736286 | 0.1694444 | 496 | 0.01236615 | 0.07777778 | 29160 | 3.382545 | 620 | 0.008442266 | 0.007788671 | 0.00610395 | 0.02777778 | 0.002827381 | 61.0375 | 1518 | 3.248 | 1 | 232 | 1029 | 888 | 617 | 0.6921182 | 0.04 | 0.003 | 0.23 | 0.01 | 0.007 | 0.022 | 0.0005 | 0.001 | 0 | 0 | 329 | 196 | 40.5
24CW159751 | 664 | 624 | 46080 | 0.02554419 | 0.1388889 | 477 | 0.01379278 | 0.08611111 | 30240 | 2.682044 | 560 | 0.006375228 | 0.005976776 | 0.003273514 | 0.01944444 | 0.002604167 | 62.3253 | 1518 | 2.997 | 0.8 | 193 | 1052 | 889 | 609 | 0.7330664 | 0.04 | 0.003 | 0.23 | 0.01 | 0.007 | 0.022 | 0.0005 | 0.001 | 0 | 0 | 344 | 214 | 38.5
24CW159810 | 687 | 634 | 42480 | 0.0444193 | 0.3055556 | 477 | 0.008865521 | 0.03333333 | 28440 | 4.375027 | 575 | 0.006519274 | 0.006111111 | 0.004119355 | 0.01666667 | 0.00334275 | 80.91026 | 1518 | 3.247 | 1.1 | 194 | 1025 | 891 | 609 | 0.6612257 | 0.04 | 0.003 | 0.23 | 0.01 | 0.007 | 0.022 | 0.0005 | 0.001 | 0 | 0 | 332 | 191 | 41.5
24CW159880 | 685 | 643 | 48240 | 0.02628627 | 0.1305556 | 470 | 0.01026977 | 0.05 | 30960 | 4.390976 | 612 | 0.006692913 | 0.005894576 | 0.004349043 | 0.01944444 | 0.002985075 | 69.95294 | 1518 | 3.496 | 1.2 | 169 | 1033 | 885 | 612 | 0.6567506 | 0.037 | 0.003 | 0.24 | 0.015 | 0.009 | 0.027 | 0.0019 | 0.001 | 0 | 0 | 344 | 214 | 39
24CW159911 | 696 | 633 | 36000 | 0.03373656 | 0.2138889 | 436 | 0.009364386 | 0.05833333 | 31680 | 5.097945 | 660 | 0.008688784 | 0.00709584 | 0.004971917 | 0.02222222 | 0.005472222 | 93.31034 | 1518 | 3.499 | 1.2 | 171 | 995 | 876 | 609 | 0.6570449 | 0.037 | 0.003 | 0.24 | 0.015 | 0.009 | 0.027 | 0.0019 | 0.001 | 0 | 0 | 341 | 219 | 39.5
24CW177390 | 706 | 682 | 59760 | 0.01783098 | 0.09722222 | 521 | 0.005688841 | 0.04166667 | 79920 | 7.021296 | 602 | 0.004495221 | 0.004345878 | 0.00281194 | 0.01666667 | 0.001907631 | 42.47926 | 1249 | 2.748 | 1 | 157 | 1028 | 893 | 579 | 0.636099 | 0.022 | 0.002 | 0.21 | 0.01 | 0.007 | 0.031 | 0.0004 | 0.001 | 0.0019 | 0.0021 | 297 | 184 | 48.5
24CW198592 | 686 | 656 | 47520 | 0.02145979 | 0.1138889 | 486 | 0.007773704 | 0.03888889 | 26280 | 3.036038 | 650 | 0.007339657 | 0.006605691 | 0.004698767 | 0.01944444 | 0.002483165 | 57.26389 | 1520 | 3.247 | 1 | 166 | 1016 | 888 | 611 | 0.6920234 | 0.028 | 0.004 | 0.24 | 0.014 | 0.007 | 0.021 | 0.0008 | 0.001 | 0 | 0 | 330 | 196 | 42
24CW198610 | 685 | 646 | 37080 | 0.02829751 | 0.1638889 | 481 | 0.009668966 | 0.06666667 | 28080 | 3.107605 | 590 | 0.009528424 | 0.008947028 | 0.005862868 | 0.02222222 | 0.00399137 | 72.19481 | 1518 | 3.248 | 1 | 194 | 1043 | 885 | 607 | 0.6921182 | 0.028 | 0.004 | 0.24 | 0.014 | 0.007 | 0.021 | 0.0008 | 0.001 | 0 | 0 | 340 | 198 | 40
24CW198620 | 686 | 651 | 44640 | 0.01690497 | 0.06944444 | 508 | 0.006727939 | 0.04166667 | 29520 | 4.678193 | 577 | 0.007155258 | 0.006783234 | 0.004442768 | 0.01944444 | 0.002419355 | 61.01235 | 1518 | 3.249 | 1 | 185 | 1017 | 875 | 609 | 0.692213 | 0.06 | 0 | 0.27 | 0.021 | 0.021 | 0.025 | 0.0006 | 0.001 | 0.0025 | 0.0022 | 342 | 189 | 40
24CW198660 | 685 | 662 | 43560 | 0.02375624 | 0.1444444 | 492 | 0.01093654 | 0.06111111 | 29520 | 3.831159 | 595 | 0.007946047 | 0.007532051 | 0.005399734 | 0.025 | 0.002823691 | 45.50617 | 1518 | 3.248 | 1 | 163 | 1050 | 890 | 609 | 0.6921182 | 0.051 | 0.003 | 0.23 | 0.015 | 0.01 | 0.032 | 0.0007 | 0.001 | 0 | 0 | 341 | 196 | 36.5
24CW198800 | 688 | 650 | 51120 | 0.04109098 | 0.1916667 | 533 | 0.01302055 | 0.05277778 | 28080 | 3.4068 | 638 | 0.00666249 | 0.005764411 | 0.005284109 | 0.02777778 | 0.001799687 | 53.11688 | 1520 | 3.5 | 1.2 | 194 | 1035 | 881 | 618 | 0.6571429 | 0.036 | 0.001 | 0.22 | 0.013 | 0.008 | 0.024 | 0.0006 | 0.001 | 0 | 0 | 321 | 195 | 42.5
24CW198810 | 685 | 648 | 45000 | 0.02294869 | 0.125 | 530 | 0.01336383 | 0.075 | 29160 | 3.351176 | 572 | 0.007788671 | 0.007448257 | 0.004820864 | 0.02222222 | 0.001955556 | 58.225 | 1518 | 3.498 | 1.4 | 193 | 1018 | 882 | 614 | 0.5997713 | 0.036 | 0.001 | 0.22 | 0.013 | 0.008 | 0.024 | 0.0006 | 0.001 | 0 | 0 | 323 | 197 | 45
24CW198840 | 686 | 649 | 72360 | 0.02734321 | 0.1722222 | 479 | 0.0086962 | 0.04166667 | 26280 | 2.714889 | 592 | 0.007578085 | 0.007142857 | 0.004985789 | 0.01944444 | 0.001603096 | 62.86301 | 1520 | 3.499 | 1.2 | 154 | 1035 | 886 | 612 | 0.6570449 | 0.031 | 0.002 | 0.22 | 0.012 | 0.012 | 0.025 | 0.0005 | 0.001 | 0 | 0 | 318 | 177 | 43
24CW198940 | 686 | 648 | 47160 | 0.02503778 | 0.1111111 | 474 | 0.005625516 | 0.02222222 | 31320 | 4.847666 | 584 | 0.007274539 | 0.006863478 | 0.004173013 | 0.01944444 | 0.002650551 | 69.7093 | 1518 | 4.001 | 1.5 | 231 | 1021 | 881 | 609 | 0.6250937 | 0.038 | 0.01 | 0.24 | 0.01 | 0.012 | 0.035 | 0.0024 | 0.001 | 0 | 0 | 326 | 197 | 42.5
24CW199200 | 685 | 663 | 45360 | 0.01911317 | 0.09722222 | 498 | 0.008413257 | 0.03888889 | 26280 | 2.424405 | 600 | 0.00656168 | 0.006135171 | 0.003740291 | 0.01944444 | 0.002204586 | 42.02778 | 1520 | 4.501 | 2 | 202 | 1012 | 882 | 612 | 0.5556543 | 0.035 | 0.007 | 0.22 | 0.01 | 0.011 | 0.028 | 0.0016 | 0.001 | 0 | 0 | 305 | 173 | 43.5
24CW199260 | 686 | 649 | 51840 | 0.01890693 | 0.1083333 | 499 | 0.009137539 | 0.04444444 | 27720 | 2.602394 | 612 | 0.007522124 | 0.006981318 | 0.005487978 | 0.02222222 | 0.001890432 | 59.21053 | 1518 | 4.5 | 2 | 202 | 1012 | 882 | 612 | 0.5555556 | 0.051 | 0.003 | 0.22 | 0.019 | 0.008 | 0.031 | 0.0016 | 0.001 | 0 | 0 | 321 | 210 | 40
24CW199400 | 686 | 650 | 54360 | 0.02474117 | 0.09722222 | 494 | 0.0064622 | 0.03333333 | 29160 | 2.488454 | 615 | 0.006806109 | 0.006053564 | 0.004444491 | 0.01944444 | 0.001766004 | 58.1875 | 1520 | 4.498 | 1.95 | 169 | 1032 | 883 | 618 | 0.566474 | 0.04 | 0 | 0.24 | 0.019 | 0.006 | 0.035 | 0.007 | 0.001 | 0.0019 | 0.0021 | 349 | 226 | 38.5
24CW1H2370 | 686 | 649 | 47880 | 0.03286279 | 0.2138889 | 476 | 0.007193298 | 0.03888889 | 28080 | 4.320982 | 572 | 0.007322069 | 0.006963646 | 0.004166372 | 0.01944444 | 0.002610693 | 60.19481 | 1518 | 3.506 | 1.4 | 183 | 988 | 893 | 610 | 0.6006845 | 0.044 | 0.013 | 0.23 | 0.01 | 0.008 | 0.019 | 0.0018 | 0.0011 | 0 | 0 | 330 | 189 | 34.5
24CW1H2450 | 685 | 645 | 63720 | 0.0206318 | 0.08888889 | 500 | 0.008007449 | 0.03333333 | 28800 | 7.25396 | 531 | 0.007887701 | 0.008184789 | 0.004614159 | 0.02222222 | 0.001820465 | 63.49367 | 1518 | 3.999 | 1.5 | 157 | 1011 | 875 | 611 | 0.6249062 | 0.04 | 0.001 | 0.25 | 0.009 | 0.01 | 0.027 | 0.0074 | 0.001 | 0 | 0 | 325 | 181 | 39.5
24CW1H2480 | 685 | 648 | 46440 | 0.02949301 | 0.1527778 | 491 | 0.008470166 | 0.05277778 | 30600 | 4.090398 | 645 | 0.005952381 | 0.005131045 | 0.003319796 | 0.01388889 | 0.002670112 | 71.41667 | 1518 | 4.001 | 1.5 | 153 | 1033 | 888 | 614 | 0.6250937 | 0.046 | 0.005 | 0.22 | 0.012 | 0.011 | 0.03 | 0.0005 | 0.001 | 0 | 0 | 312 | 202 | 42.5
24CW1H2500 | 684 | 663 | 46800 | 0.02280771 | 0.1222222 | 538 | 0.009980345 | 0.04166667 | 29520 | 2.845128 | 602 | 0.006193416 | 0.005833333 | 0.004065428 | 0.02222222 | 0.001623932 | 36.30864 | 1520 | 4.002 | 1.5 | 163 | 1007 | 883 | 612 | 0.6251874 | 0.054 | 0.017 | 0.21 | 0.011 | 0.009 | 0.019 | 0.0009 | 0.001 | 0 | 0 | 320 | 203 | 39
24CW1H2540 | 689 | 642 | 33840 | 0.03766783 | 0.3083333 | 461 | 0.01106948 | 0.05833333 | 33840 | 36.25701 | 592 | 0.006739526 | 0.006181694 | 0.00490265 | 0.02222222 | 0.004225768 | 65.96774 | 1518 | 4.499 | 1.95 | 165 | 993 | 888 | 614 | 0.5665703 | 0.036 | 0.015 | 0.21 | 0.011 | 0.009 | 0.022 | 0.0007 | 0.001 | 0 | 0 | 340 | 205 | 41
24CW1H2550 | 685 | 666 | 58680 | 0.037673 | 0.2 | 513 | 0.01340317 | 0.04722222 | 29520 | 3.889365 | 655 | 0.008050639 | 0.007325467 | 0.005616828 | 0.025 | 0.001925699 | 36.33333 | 1518 | 4.499 | 1.95 | 168 | 985 | 884 | 615 | 0.5665703 | 0.036 | 0.015 | 0.21 | 0.011 | 0.009 | 0.022 | 0.0007 | 0.001 | 0 | 0 | 330 | 196 | 35
251H100012 | 686 | 639 | 41400 | 0.02199674 | 0.1222222 | 495 | 0.007869687 | 0.03611111 | 29880 | 4.917078 | 613 | 0.00640142 | 0.005597327 | 0.003547407 | 0.01666667 | 0.003188406 | 78 | 1018 | 3.49 | 1 | 202 | 1001 | 878 | 613 | 0.713467 | 0.037 | 0.017 | 0.2 | 0.008 | 0.009 | 0.03 | 0.001 | 0.0012 | 0 | 0 | 317 | 188 | 41
251H100042 | 685 | 659 | 42120 | 0.01967674 | 0.125 | 543 | 0.01030193 | 0.06666667 | 28080 | 5.763658 | 660 | 0.006432749 | 0.005662768 | 0.004330653 | 0.02222222 | 0.001614435 | 46.22078 | 1018 | 3.49 | 1 | 203 | 1011 | 885 | 615 | 0.713467 | 0.038 | 0.018 | 0.21 | 0.007 | 0.009 | 0.036 | 0.0016 | 0.001 | 0 | 0 | 325 | 209 | 39
251H100070 | 684 | 633 | 52560 | 0.0215647 | 0.175 | 458 | 0.006938847 | 0.03333333 | 31680 | 7.640968 | 658 | 0.006238149 | 0.005015169 | 0.003298706 | 0.01388889 | 0.002587519 | 84.2069 | 1018 | 3.49 | 1 | 204 | 977 | 882 | 612 | 0.713467 | 0.037 | 0.017 | 0.2 | 0.008 | 0.009 | 0.03 | 0.001 | 0.0012 | 0 | 0 | 311 | 190 | 39.5
251H100082 | 685 | 654 | 48240 | 0.0174717 | 0.1083333 | 502 | 0.007673867 | 0.04166667 | 30600 | 3.354209 | 628 | 0.006252489 | 0.005704898 | 0.003310372 | 0.01666667 | 0.002922886 | 55.30952 | 1018 | 3.99 | 1.4 | 202 | 1015 | 886 | 610 | 0.6491228 | 0.037 | 0.017 | 0.2 | 0.008 | 0.009 | 0.03 | 0.001 | 0.0012 | 0 | 0 | 317 | 205 | 42
251H100091 | 686 | 654 | 41400 | 0.02519753 | 0.1583333 | 497 | 0.01103061 | 0.06111111 | 40680 | 18.52847 | 647 | 0.006488167 | 0.005655836 | 0.003668184 | 0.01944444 | 0.002222222 | 54.6875 | 1018 | 3.99 | 1.4 | 205 | 1012 | 884 | 608 | 0.6491228 | 0.037 | 0.017 | 0.2 | 0.008 | 0.009 | 0.03 | 0.001 | 0.0012 | 0 | 0 | 316 | 193 | 41
251H100131 | 685 | 655 | 72000 | 0.01995068 | 0.1083333 | 494 | 0.005551075 | 0.02222222 | 33840 | 7.755753 | 597 | 0.005621469 | 0.005254237 | 0.003190551 | 0.01388889 | 0.001430556 | 59.88172 | 1018 | 3.99 | 1.4 | 208 | 1010 | 880 | 610 | 0.6491228 | 0.044 | 0.009 | 0.19 | 0.017 | 0.007 | 0.012 | 0.0006 | 0.001 | 0 | 0 | 342 | 223 | 36
251H100140 | 647 | 562 | 45720 | 0.03004402 | 0.1694444 | 465 | 0.007527132 | 0.03611111 | 360 | 11.31371 | 602 | 0.007962963 | 0.006031746 | 0.004081631 | 0.02222222 | 0.00279965 | 115 | 1018 | 3.99 | 1.4 | 206 | 1008 | 880 | 611 | 0.6491228 | 0.044 | 0.009 | 0.19 | 0.017 | 0.007 | 0.012 | 0.0006 | 0.001 | 0 | 0 | 345 | 205 | 37.5
251H100161 | 685 | 639 | 42120 | 0.02337388 | 0.15 | 465 | 0.0083323 | 0.06666667 | 30600 | 5.957923 | 610 | 0.007530864 | 0.00654321 | 0.003278832 | 0.01666667 | 0.003561254 | 86.86905 | 1018 | 3.99 | 1.2 | 200 | 1026 | 882 | 610 | 0.6992481 | 0.044 | 0.002 | 0.21 | 0.012 | 0.014 | 0.019 | 0.0004 | 0.0011 | 0 | 0 | 335 | 201 | 43
251H100172 | 693 | 631 | 42840 | 0.03424547 | 0.3083333 | 513 | 0.009040551 | 0.04722222 | 24120 | 5.008496 | 577 | 0.008304548 | 0.007757628 | 0.00424665 | 0.01944444 | 0.002754435 | 74.29851 | 1018 | 3.99 | 1.2 | 207 | 1021 | 878 | 610 | 0.6992481 | 0.052 | 0.013 | 0.21 | 0.014 | 0.008 | 0.025 | 0.0007 | 0.001 | 0 | 0 | 322 | 193 | 37.5
251H100211 | 685 | 635 | 45000 | 0.01964996 | 0.1111111 | 462 | 0.006854919 | 0.03333333 | 34560 | 2.041945 | 584 | 0.006903073 | 0.006312057 | 0.003970058 | 0.01666667 | 0.003644444 | 88.66316 | 1018 | 3.99 | 1.2 | 207 | 1020 | 884 | 610 | 0.6992481 | 0.044 | 0.009 | 0.19 | 0.017 | 0.007 | 0.012 | 0.0006 | 0.001 | 0 | 0 | 348 | 216 | 36.5
251H100221 | 686 | 641 | 39960 | 0.01972336 | 0.07777778 | 474 | 0.008815859 | 0.03611111 | 26640 | 5.577431 | 576 | 0.0064 | 0.006044444 | 0.00399734 | 0.01666667 | 0.003353353 | 76.13514 | 1018 | 3.99 | 1.2 | 207 | 1016 | 881 | 611 | 0.6992481 | 0.044 | 0.009 | 0.19 | 0.017 | 0.007 | 0.012 | 0.0006 | 0.001 | 0 | 0 | 356 | 233 | 37
251H100252 | 686 | 634 | 45720 | 0.02575055 | 0.2222222 | 451 | 0.007702919 | 0.03333333 | 29880 | 4.248899 | 643 | 0.005222547 | 0.004377843 | 0.00228821 | 0.01111111 | 0.003783902 | 83.87805 | 1018 | 4.49 | 1.5 | 223 | 1008 | 886 | 611 | 0.6659243 | 0.054 | 0.021 | 0.19 | 0.009 | 0.01 | 0.026 | 0.0011 | 0.001 | 0 | 0 | 331 | 225 | 41
251H100292 | 685 | 659 | 47160 | 0.01896725 | 0.1194444 | 486 | 0.006954246 | 0.03611111 | 34920 | 12.3029 | 592 | 0.00702754 | 0.006612061 | 0.003869755 | 0.01944444 | 0.001908397 | 52.80208 | 1018 | 4.5 | 1.5 | 217 | 1002 | 887 | 612 | 0.6666667 | 0.059 | 0.018 | 0.2 | 0.009 | 0.009 | 0.032 | 0.0009 | 0.001 | 0 | 0 | 328 | 201 | 40.5
251H100301 | 688 | 646 | 42120 | 0.01713735 | 0.06111111 | 333 | 0.004277078 | 0.01944444 | 39960 | 43.40965 | 666 | 0.0056231 | 0.004863222 | 0.002890631 | 0.01111111 | -0.0006410256 | 74.88991 | 1018 | 4.49 | 1.5 | 227 | 980 | 887 | 612 | 0.6659243 | 0.059 | 0.018 | 0.2 | 0.009 | 0.009 | 0.032 | 0.0009 | 0.001 | 0 | 0 | 326 | 209 | 41
251H100320 | 687 | 659 | 25200 | 0.0170029 | 0.06111111 | 199 | 0.003657834 | 0.01388889 | 29160 | 3.207487 | 597 | 0.006997187 | 0.006692452 | 0.003648308 | 0.01666667 | 0.001071429 | 57.2625 | 1018 | 4.49 | 1.45 | 206 | 1020 | 885 | 612 | 0.6770601 | 0.047 | 0.015 | 0.22 | 0.009 | 0.015 | 0.027 | 0.0018 | 0.0013 | 0 | 0 | 327 | 197 | 42
251H100372 | 684 | 650 | 50400 | 0.01694141 | 0.09444444 | 500 | 0.006711558 | 0.03333333 | 28080 | 2.675744 | 621 | 0.006227437 | 0.005605696 | 0.003598015 | 0.01666667 | 0.002559524 | 63.06494 | 1018 | 3.49 | 1.1 | 204 | 1012 | 878 | 607 | 0.6848138 | 0.038 | 0.018 | 0.21 | 0.007 | 0.009 | 0.036 | 0.0016 | 0.001 | 0 | 0 | 322 | 188 | 40
251H100470 | 665 | 643 | 48240 | 0.02256958 | 0.1166667 | 516 | 0.009195162 | 0.04722222 | 31680 | 2.193219 | 595 | 0.006381381 | 0.005973831 | 0.003634281 | 0.01666667 | 0.002363184 | 47.41379 | 1018 | 2.75 | 0.65 | 218 | 1031 | 884 | 611 | 0.7636364 | 0.037 | 0.009 | 0.21 | 0.01 | 0.01 | 0.025 | 0.0007 | 0.001 | 0 | 0 | 327 | 188 | 39.5
251H100480 | 665 | 637 | 75960 | 0.0198879 | 0.1138889 | 507 | 0.00992834 | 0.06388889 | 31680 | 2.159628 | 582 | 0.006077694 | 0.005649541 | 0.003495054 | 0.01388889 | 0.001395471 | 43.93103 | 1018 | 2.74 | 0.65 | 212 | 1015 | 874 | 612 | 0.7627737 | 0.037 | 0.009 | 0.21 | 0.01 | 0.01 | 0.025 | 0.0007 | 0.001 | 0 | 0 | 323 | 187 | 39.5
251H100530 | 666 | 650 | 47520 | 0.01527182 | 0.09166667 | 537 | 0.00480243 | 0.02638889 | 32040 | 2.443911 | 629 | 0.006746032 | 0.005952381 | 0.004530993 | 0.01944444 | 0.001746633 | 29.36364 | 1018 | 2.74 | 0.65 | 211 | 1017 | 872 | 615 | 0.7627737 | 0.037 | 0.009 | 0.21 | 0.01 | 0.01 | 0.025 | 0.0007 | 0.001 | 0 | 0 | 327 | 177 | 38.5
251H102941 | 685 | 651 | 50400 | 0.03017567 | 0.1555556 | 507 | 0.007679172 | 0.03055556 | 24120 | 2.173854 | 581 | 0.005784548 | 0.005475906 | 0.00429204 | 0.01666667 | 0.00218254 | 58.10606 | 1268 | 3.49 | 1 | 219 | 1017 | 886 | 612 | 0.713467 | 0.043 | 0.012 | 0.21 | 0.011 | 0.008 | 0.032 | 0.0007 | 0.001 | 0 | 0 | 321 | 202 | 37.5
251H103101 | 687 | 645 | 60840 | 0.03797117 | 0.2027778 | 452 | 0.01173569 | 0.05555556 | 37440 | 6.757289 | 577 | 0.005024382 | 0.00471961 | 0.003416647 | 0.01666667 | 0.002399737 | 73.84466 | 1268 | 4.99 | 1.95 | 200 | 1021 | 879 | 608 | 0.6092184 | 0.06 | 0.01 | 0.2 | 0.013 | 0.008 | 0.021 | 0.0005 | 0.0011 | 0 | 0 | 326 | 209 | 40
251H103250 | 687 | 633 | 51120 | 0.03003363 | 0.1111111 | 443 | 0.01101286 | 0.03611111 | 21960 | 3.793244 | 600 | 0.005291005 | 0.004673721 | 0.003302295 | 0.01666667 | 0.003501565 | 89.08333 | 1268 | 4.49 | 1.49 | 240 | 1009 | 890 | 626 | 0.6681514 | 0.054 | 0.018 | 0.19 | 0.01 | 0.009 | 0.016 | 0.0008 | 0 | 0 | 0 | 331 | 234 | 38
251H103281 | 686 | 648 | 61560 | 0.02722551 | 0.1333333 | 499 | 0.01020533 | 0.04722222 | 26640 | 8.085775 | 616 | 0.007407407 | 0.006709957 | 0.004387894 | 0.01944444 | 0.001640676 | 63.0137 | 1268 | 3.49 | 1 | 198 | 1016 | 878 | 611 | 0.713467 | 0.042 | 0.013 | 0.2 | 0.009 | 0.01 | 0.034 | 0.0007 | 0.0019 | 0 | 0 | 324 | 205 | 40.5
251H105680 | 663 | 629 | 40320 | 0.03208366 | 0.2361111 | 461 | 0.01176722 | 0.06666667 | 32760 | 2.817889 | 552 | 0.006182796 | 0.005913978 | 0.003917275 | 0.01388889 | 0.003993056 | 72.82022 | 1268 | 2.74 | 0.6 | 210 | 1022 | 879 | 608 | 0.7810219 | 0.042 | 0.013 | 0.21 | 0.009 | 0.007 | 0.029 | 0.001 | 0.001 | 0 | 0 | 335 | 200 | 34.5
251H105730 | 685 | 655 | 43560 | 0.02070792 | 0.1166667 | 525 | 0.01080802 | 0.07777778 | 23040 | 2.54985 | 410 | 0.003968254 | 0.004452187 | 0.006023016 | 0.03888889 | 0.002823691 | 55.796875 | 1268 | 3.49 | 1 | 226 | 1014 | 879 | 607 | 0.713467 | 0.043 | 0.012 | 0.21 | 0.011 | 0.008 | 0.032 | 0.0007 | 0.001 | 0 | 0 | 314 | 183 | 40
251H105830 | 685 | 645 | 47520 | 0.02579578 | 0.09722222 | 515 | 0.009233721 | 0.05277778 | 36720 | 29.98649 | 633 | 0.006488315 | 0.005811808 | 0.004680659 | 0.02222222 | 0.00206229 | 44.39 | 1268 | 4.49 | 1.5 | 286 | 1010 | 877 | 617 | 0.6659243 | 0.036 | 0.002 | 0.22 | 0.016 | 0.008 | 0.024 | 0.0004 | 0.001 | 0 | 0 | 317 | 184 | 42
251H105840 | 686 | 670 | 46440 | 0.0293 | 0.2111111 | 492 | 0.0124936 | 0.075 | 56880 | 2.043474 | 656 | 0.005821796 | 0.005351438 | 0.003845288 | 0.01944444 | 0.003445306 | 36.28387 | 1268 | 4.79 | 1.5 | 226 | 1028 | 902 | 588 | 0.6868476 | 0.021 | 0 | 0.22 | 0.01 | 0.007 | 0.033 | 0.0004 | 0.0011 | 0.0031 | 0.0015 | 295 | 153 | 47
251H106171 | 704 | 693 | 45720 | 0.03022479 | 0.2111111 | 564 | 0.01285204 | 0.07222222 | 81000 | 2.645747 | 647 | 0.005616319 | 0.005390625 | 0.003584877 | 0.01666667 | 0.001618548 | 23.57273 | 1032 | 4.98 | 1.8 | 203 | 1004 | 893 | 596 | 0.6385542 | 0.032 | 0 | 0.24 | 0.013 | 0.007 | 0.036 | 0.0011 | 0.0018 | 0.0028 | 0.0022 | 304 | 161 | 44
251H106172 | 703 | 697 | 52560 | 0.02025384 | 0.1111111 | 550 | 0.01043244 | 0.05555556 | 79920 | 1.449747 | 670 | 0.005815972 | 0.005460069 | 0.003985875 | 0.01944444 | 0.001902588 | 19.58986 | 1032 | 4.98 | 1.8 | 203 | 1004 | 893 | 596 | 0.6385542 | 0.032 | 0 | 0.24 | 0.013 | 0.007 | 0.036 | 0.0011 | 0.0018 | 0.0028 | 0.0022 | 305 | 181 | 46.5
251H106181 | 686 | 668 | 155160 | 0.004184503 | 0.02777778 | 526 | 0.003594616 | 0.01388889 | 74160 | 6.280892 | 636 | 0.005469556 | 0.005194358 | 0.00384714 | 0.01666667 | 0.0005413766 | 27.40299 | 1032 | 4.99 | 1.8 | 220 | 1056 | 899 | 597 | 0.6392786 | 0.032 | 0 | 0.24 | 0.013 | 0.007 | 0.036 | 0.0011 | 0.0018 | 0.0028 | 0.0022 | 311 | 189 | 45
251H106220 | 685 | 654 | 48600 | 0.02032049 | 0.1444444 | 525 | 0.00845841 | 0.03611111 | 29160 | 2.461861 | 599 | 0.007020628 | 0.006493202 | 0.004731268 | 0.01944444 | 0.001769547 | 49.125 | 1018 | 3.99 | 1.4 | 204 | 1011 | 882 | 612 | 0.6491228 | 0.044 | 0.009 | 0.19 | 0.017 | 0.007 | 0.012 | 0.0006 | 0.001 | 0 | 0 | 331 | 208 | 40
251H112890 | 664 | 644 | 50760 | 0.0259882 | 0.1222222 | 481 | 0.01160408 | 0.03611111 | 31680 | 2.740198 | 563 | 0.005666264 | 0.005636071 | 0.004140105 | 0.01666667 | 0.002521671 | 49.25287 | 1018 | 2.74 | 0.7 | 238 | 1000 | 872 | 609 | 0.7445255 | 0.05 | 0.016 | 0.2 | 0.013 | 0.009 | 0.024 | 0.0009 | 0.001 | 0 | 0 | 336 | 192 | 30.5
251H113060 | 688 | 637 | 47520 | 0.02774417 | 0.1583333 | 475 | 0.008570087 | 0.03611111 | 25560 | 4.393294 | 609 | 0.006432193 | 0.005671736 | 0.00408449 | 0.01666667 | 0.003135522 | 79.27143 | 1268 | 3.49 | 1 | 197 | 1013 | 879 | 613 | 0.713467 | 0.042 | 0.013 | 0.2 | 0.009 | 0.01 | 0.034 | 0.0007 | 0.0019 | 0 | 0 | 316 | 189 | 42
251H113082 | 686 | 632 | 45720 | 0.02766599 | 0.1847222 | 511 | 0.01065004 | 0.05555556 | 32760 | 4.629116 | 666 | 0.007838983 | 0.006579567 | 0.003782246 | 0.01944444 | 0.002755906 | 85.37778 | 1240 | 3.99 | 1.2 | 232 | 1011 | 884 | 618 | 0.6992481 | 0.047 | 0.019 | 0.22 | 0.013 | 0.008 | 0.035 | 0.0011 | 0.0012 | 0 | 0 | 334 | 201 | 43.5
251H113083 | 699 | 632 | 39960 | 0.03494348 | 0.1638889 | 444 | 0.007339581 | 0.03333333 | 53280 | 48.38565 | 607 | 0.006087044 | 0.005465303 | 0.003645232 | 0.01944444 | 0.003303303 | 67.95862 | 1268 | 3.99 | 1.2 | 232 | 1011 | 884 | 618 | 0.6992481 | 0.047 | 0.019 | 0.22 | 0.013 | 0.008 | 0.035 | 0.0011 | 0.0012 | 0 | 0 | 328 | 199 | 39.5
251H113092 | 685 | 645 | 58320 | 0.01117166 | 0.06388889 | 433 | 0.004697743 | 0.01944444 | 42480 | 28.7137 | 584 | 0.004481277 | 0.004182014 | 0.002426042 | 0.01111111 | 0.001817558 | 69.10345 | 1268 | 3.99 | 1.2 | 228 | 1012 | 883 | 620 | 0.6992481 | 0.047 | 0.019 | 0.22 | 0.013 | 0.008 | 0.035 | 0.0011 | 0.0012 | 0 | 0 | 319 | 200 | 40
251H113093 | 689 | 637 | 46080 | 0.02505152 | 0.1888889 | 496 | 0.007215022 | 0.04166667 | 41760 | 13.87215 | 584 | 0.006463037 | 0.005953962 | 0.003217864 | 0.01666667 | 0.002582465 | 67.26316 | 1268 | 3.99 | 1.2 | 228 | 1012 | 883 | 620 | 0.6992481 | 0.047 | 0.019 | 0.22 | 0.013 | 0.008 | 0.035 | 0.0011 | 0.0012 | 0 | 0 | 316 | 195 | 41.5
251H113102 | 684 | 644 | 43200 | 0.02806048 | 0.1472222 | 460 | 0.007364224 | 0.04166667 | 25200 | 3.538753 | 603 | 0.006836735 | 0.006156463 | 0.003507252 | 0.01944444 | 0.003819444 | 73.5 | 1268 | 3.99 | 1.2 | 207 | 1000 | 888 | 620 | 0.6992481 | 0.035 | 0.019 | 0.21 | 0.009 | 0.006 | 0.041 | 0.0007 | 0.0018 | 0 | 0 | 323 | 201 | 41.5
251H113111 | 686 | 644 | 40320 | 0.03058307 | 0.2083333 | 500 | 0.01147303 | 0.06666667 | 23040 | 4.238717 | 644 | 0.006366153 | 0.005911427 | 0.004966949 | 0.02222222 | 0.003050595 | 64.98413 | 1268 | 3.99 | 1.2 | 206 | 985 | 887 | 617 | 0.6992481 | 0.035 | 0.019 | 0.21 | 0.009 | 0.006 | 0.041 | 0.0007 | 0.0018 | 0 | 0 | 321 | 209 | 41
251H113162 | 999 | 999 | 46800 | 0.03272307 | 0.1527778 | 464 | 0.00665309 | 0.02777778 | 37080 | 3.608121 | 664 | 0.004182414 | 0.003665911 | 0.146726 | 2.183333 | 0.002820513 | 66.79412 | 1268 | 4.49 | 1.5 | 213 | 1014 | 876 | 613 | 0.6659243 | 0.049 | 0.002 | 0.23 | 0.009 | 0.011 | 0.024 | 0.0005 | 0.001 | 0 | 0 | 318 | 179 | 42
251H113182 | 684 | 653 | 51480 | 0.01304634 | 0.07777778 | 470 | 0.005708739 | 0.025 | 43560 | 17.27993 | 577 | 0.004931624 | 0.00474359 | 0.003560761 | 0.01666667 | 0.001554002 | 63.2437 | 1268 | 4.99 | 1.9 | 205 | 990 | 871 | 602 | 0.6192385 | 0.045 | 0.006 | 0.21 | 0.01 | 0.013 | 0.028 | 0.0004 | 0.001 | 0 | 0 | 324 | 216 | 43
251H113201 | 686 | 653 | 41760 | 0.02294976 | 0.1722222 | 491 | 0.01113452 | 0.05555556 | 36000 | 3.497798 | 666 | 0.005096419 | 0.004323538 | 0.003697101 | 0.01388889 | 0.002921456 | 62.30303 | 1268 | 5 | 2 | 226 | 1018 | 890 | 604 | 0.6 | 0.044 | 0.015 | 0.2 | 0.007 | 0.013 | 0.051 | 0.001 | 0.0016 | 0 | 0 | 323 | 209 | 43
251H114172 | 696 | 631 | 45720 | 0.03050599 | 0.1583333 | 492 | 0.008410343 | 0.04444444 | 26280 | 5.434469 | 599 | 0.00875731 | 0.007865497 | 0.004520904 | 0.02222222 | 0.002930884 | 93.02778 | 1268 | 3.99 | 1.19 | 225 | 1009 | 886 | 619 | 0.7017544 | 0.044 | 0.015 | 0.2 | 0.007 | 0.013 | 0.051 | 0.001 | 0.0016 | 0 | 0 | 326 | 203 | 40
251H114181 | 692 | 646 | 51480 | 0.02583954 | 0.1333333 | 445 | 0.008731694 | 0.03333333 | 38880 | 7.742649 | 599 | 0.005265471 | 0.004799578 | 0.002750915 | 0.01388889 | 0.002447552 | 78.43396 | 1268 | 3.49 | 1 | 280 | 1007 | 884 | 605 | 0.713467 | 0.052 | 0.032 | 0.2 | 0.014 | 0.004 | 0.039 | 0.001 | 0.0017 | 0 | 0 | 308 | 184 | 40
251H115390 | 685 | 673 | 51840 | 0.01793099 | 0.1194444 | 550 | 0.007510036 | 0.03611111 | 41040 | 1.845527 | 656 | 0.004696449 | 0.004481672 | 0.003621718 | 0.01666667 | 0.001793981 | 22.42857 | 1100 | 3 | 0.7 | 250 | 1049 | 896 | 605 | 0.7666667 | 0.02 | 0 | 0.19 | 0.01 | 0.009 | 0.031 | 0.0006 | 0.0012 | 0.0029 | 0.0026 | 310 | 167 | 41
251H117711 | 686 | 637 | 42480 | 0.02112536 | 0.1138889 | 489 | 0.009098955 | 0.05 | 32040 | 3.816024 | 574 | 0.007149975 | 0.006639263 | 0.004441215 | 0.04444444 | 0.003060264 | 88.57955 | 1268 | 3.99 | 1.2 | 225 | 1028 | 871 | 613 | 0.6992481 | 0.049 | 0.003 | 0.22 | 0.021 | 0.008 | 0.026 | 0.0004 | 0.001 | 0 | 0 | 334 | 197 | 39.5
251H117712 | 693 | 642 | 54360 | 0.02197514 | 0.1027778 | 491 | 0.006793105 | 0.02777778 | 33480 | 3.479716 | 587 | 0.006938534 | 0.006394799 | 0.003715807 | 0.02222222 | 0.00209713 | 77.27473 | 1268 | 3.99 | 1.2 | 225 | 1028 | 871 | 613 | 0.6992481 | 0.049 | 0.003 | 0.22 | 0.021 | 0.008 | 0.026 | 0.0004 | 0.001 | 0 | 0 | 313 | 180 | 38.5
251H117742 | 686 | 654 | 53280 | 0.01585329 | 0.1361111 | 438 | 0.006471311 | 0.03055556 | 55800 | 38.64315 | 623 | 0.007034779 | 0.006560524 | 0.003944224 | 0.01666667 | 0.001726727 | 60.94737 | 1268 | 3.99 | 1.2 | 255 | 1028 | 886 | 627 | 0.6992481 | 0.043 | 0.006 | 0.2 | 0.012 | 0.007 | 0.027 | 0.0009 | 0.0014 | 0 | 0 | 321 | 196 | 40
251H122401 | 685 | 651 | 44280 | 0.0210028 | 0.1611111 | 471 | 0.008431564 | 0.03611111 | 29160 | 5.436399 | 600 | 0.008291874 | 0.007739082 | 0.004447794 | 0.02222222 | 0.003071364 | 65.075 | 1043 | 4.49 | 1.6 | 249 | 1010 | 882 | 624 | 0.6436526 | 0.049 | 0.013 | 0.23 | 0.011 | 0.012 | 0.03 | 0.0006 | 0.001 | 0 | 0 | 315 | 191 | 41.5
251H125901 | 686 | 645 | 49680 | 0.02443922 | 0.125 | 468 | 0.009009254 | 0.03333333 | 33480 | 2.651681 | 617 | 0.00305506 | 0.002822341 | 0.002921252 | 0.01944444 | 0.003240741 | 72.3913 | 1268 | 4.49 | 1.5 | 268 | 1018 | 893 | 620 | 0.6659243 | 0.067 | 0.01 | 0.2 | 0.011 | 0.01 | 0.021 | 0.0007 | 0.0011 | 0 | 0 | 330 | 205 | 41
251H125970 | 686 | 645 | 45000 | 0.01987252 | 0.1361111 | 510 | 0.009540769 | 0.05 | 26280 | 6.583066 | 584 | 0.00705314 | 0.006594203 | 0.003708049 | 0.01666667 | 0.002422222 | 72.36986 | 1268 | 4 | 1.2 | 225 | 1011 | 885 | 618 | 0.7 | 0.033 | 0.01 | 0.2 | 0.007 | 0.009 | 0.03 | 0.0009 | 0.001 | 0 | 0 | 313 | 187 | 37
251H126020 | 686 | 655 | 41760 | 0.02062669 | 0.125 | 512 | 0.009314048 | 0.06944444 | 23040 | 3.646292 | 600 | 0.006587615 | 0.006137462 | 0.003781484 | 0.01666667 | 0.002562261 | 46.88889 | 1268 | 3.24 | 0.9 | 190 | 1004 | 880 | 610 | 0.7222222 | 0.036 | 0.009 | 0.22 | 0.011 | 0.011 | 0.027 | 0.0007 | 0.0012 | 0 | 0 | 321 | 197 | 39
251H126060 | 665 | 630 | 49320 | 0.01599705 | 0.09166667 | 485 | 0.007131053 | 0.03055556 | 22320 | 4.168054 | 570 | 0.003434563 | 0.003332128 | 0.002781789 | 0.01666667 | 0.00257502 | 59.2623 | 1268 | 3.24 | 0.8 | 226 | 1043 | 865 | 608 | 0.7530864 | 0.044 | 0.004 | 0.21 | 0.006 | 0.011 | 0.027 | 0.0004 | 0.001 | 0 | 0 | 317 | 180 | 36
251H126080 | 665 | 643 | 45000 | 0.02141972 | 0.1416667 | 537 | 0.01048852 | 0.06666667 | 25200 | 2.369618 | 554 | 0.006438866 | 0.006322641 | 0.004934489 | 0.02222222 | 0.001733333 | 36.85507 | 1268 | 3.24 | 0.8 | 223 | 1004 | 884 | 615 | 0.7530864 | 0.039 | 0.014 | 0.2 | 0.015 | 0.008 | 0.021 | 0.0008 | 0.001 | 0 | 0 | 348 | 208 | 40.5
251H126090 | 665 | 625 | 47880 | 0.03415148 | 0.1805556 | 473 | 0.009193855 | 0.03888889 | 22680 | 3.337018 | 596 | 0.005829421 | 0.005134977 | 0.003456802 | 0.01666667 | 0.002401838 | 64.25397 | 1268 | 3.24 | 0.8 | 224 | 1002 | 879 | 618 | 0.7530864 | 0.039 | 0.014 | 0.2 | 0.015 | 0.008 | 0.021 | 0.0008 | 0.001 | 0 | 0 | 327 | 195 | 38
251H126190 | 665 | 629 | 39600 | 0.02564716 | 0.1944444 | 475 | 0.009784145 | 0.04444444 | 26640 | 3.259572 | 565 | 0.005922432 | 0.005534591 | 0.004251574 | 0.01944444 | 0.002878788 | 56.69863 | 1268 | 3.24 | 0.8 | 222 | 1027 | 875 | 610 | 0.7530864 | 0.036 | 0.012 | 0.21 | 0.008 | 0.007 | 0.036 | 0.0012 | 0.0012 | 0 | 0 | 319 | 177 | 38.5
251H126230 | 665 | 642 | 51840 | 0.01239064 | 0.05833333 | 488 | 0.005265473 | 0.025 | 33480 | 10.97159 | 606 | 0.006653491 | 0.006104523 | 0.00419701 | 0.01666667 | 0.00152392 | 45.8022 | 1268 | 2.74 | 0.7 | 211 | 1010 | 875 | 610 | 0.7445255 | 0.039 | 0.01 | 0.2 | 0.01 | 0.009 | 0.026 | 0.0007 | 0.0011 | 0 | 0 | 302 | 158 | 43
251H126240 | 665 | 632 | 51120 | 0.01306006 | 0.05833333 | 462 | 0.007798441 | 0.03055556 | 27000 | 3.440105 | 624 | 0.005502646 | 0.005149912 | 0.003723642 | 0.01944444 | 0.003051643 | 59.56757 | 1268 | 2.74 | 0.7 | 193 | 995 | 859 | 611 | 0.7445255 | 0.042 | 0.006 | 0.2 | 0.009 | 0.01 | 0.028 | 0.0006 | 0.0012 | 0 | 0 | 329 | 201 | 36
251H126250 | 665 | 645 | 53640 | 0.01492204 | 0.06944444 | 490 | 0.006305248 | 0.025 | 27360 | 3.301488 | 559 | 0.005772408 | 0.005576208 | 0.003013856 | 0.01388889 | 0.001696495 | 38.58667 | 1268 | 2.74 | 0.7 | 215 | 1010 | 877 | 611 | 0.7445255 | 0.039 | 0.01 | 0.2 | 0.01 | 0.009 | 0.026 | 0.0007 | 0.0011 | 0 | 0 | 324 | 180 | 35
251H126260 | 664 | 631 | 54360 | 0.02770385 | 0.1083333 | 485 | 0.01020169 | 0.03333333 | 26640 | 3.530256 | 570 | 0.006436314 | 0.006108853 | 0.004444775 | 0.01944444 | 0.002281089 | 58.64384 | 1268 | 2.74 | 0.7 | 194 | 997 | 861 | 610 | 0.7445255 | 0.042 | 0.006 | 0.2 | 0.009 | 0.01 | 0.028 | 0.0006 | 0.0012 | 0 | 0 | 325 | 196 | 36
251H126280 | 664 | 630 | 42120 | 0.02409316 | 0.1694444 | 508 | 0.01102241 | 0.05555556 | 21960 | 3.638516 | 585 | 0.005974265 | 0.005504493 | 0.003727424 | 0.01666667 | 0.002255461 | 55.40984 | 1268 | 2.74 | 0.65 | 186 | 1002 | 864 | 610 | 0.7627737 | 0.042 | 0.006 | 0.2 | 0.009 | 0.01 | 0.028 | 0.0006 | 0.0012 | 0 | 0 | 334 | 191 | 37
251H126360 | 665 | 633 | 43560 | 0.02469765 | 0.1138889 | 484 | 0.009853432 | 0.03611111 | 26640 | 2.37244 | 598 | 0.005111111 | 0.004692308 | 0.00375892 | 0.01666667 | 0.003191001 | 57.64865 | 1268 | 2.74 | 0.6 | 227 | 1045 | 883 | 613 | 0.7810219 | 0.044 | 0.004 | 0.21 | 0.006 | 0.011 | 0.027 | 0.0004 | 0.001 | 0 | 0 | 306 | 172 | 39.5
251H126370 | 665 | 639 | 50040 | 0.01626887 | 0.06944444 | 517 | 0.007015818 | 0.04166667 | 27000 | 5.550749 | 581 | 0.00613646 | 0.005724546 | 0.004028905 | 0.01666667 | 0.002178257 | 45.05333 | 1244 | 2.74 | 0.6 | 227 | 1047 | 885 | 608 | 0.7810219 | 0.044 | 0.004 | 0.21 | 0.006 | 0.011 | 0.027 | 0.0004 | 0.001 | 0 | 0 | 315 | 182 | 42
251H127330 | 665 | 640 | 42480 | 0.01716343 | 0.09444444 | 477 | 0.007311432 | 0.03333333 | 27720 | 4.927314 | 621 | 0.005307692 | 0.004837607 | 0.002884472 | 0.01666667 | 0.002565913 | 52.10526 | 1218 | 2.99 | 0.75 | 259 | 1003 | 884 | 639 | 0.7491639 | 0.05 | 0.012 | 0.21 | 0.009 | 0.0108 | 0.037 | 0.0008 | 0.001 | 0 | 0 | 333 | 192 | 38
251H127340 | 669 | 644 | 41400 | 0.03155801 | 0.25 | 522 | 0.01284998 | 0.05833333 | 25200 | 4.442011 | 637 | 0.007222222 | 0.006632653 | 0.005124785 | 0.02222222 | 0.002270531 | 30.81159 | 1218 | 2.99 | 0.75 | 230 | 1011 | 881 | 640 | 0.7491639 | 0.04 | 0.003 | 0.217 | 0.013 | 0.0093 | 0.038 | 0.0006 | 0.001 | 0 | 0 | 338 | 180 | 40.5
251H127350 | 686 | 650 | 44280 | 0.01949972 | 0.09166667 | 505 | 0.01039131 | 0.05277778 | 25560 | 2.32327 | 654 | 0.006678922 | 0.005749592 | 0.004211655 | 0.01666667 | 0.002755194 | 57.95775 | 1218 | 3 | 0.75 | 254 | 1000 | 883 | 642 | 0.75 | 0.05 | 0.012 | 0.21 | 0.009 | 0.0108 | 0.037 | 0.0008 | 0.001 | 0 | 0 | 335 | 180 | 41
251H127430 | 665 | 630 | 43200 | 0.01662231 | 0.08333333 | 462 | 0.007188364 | 0.03611111 | 28080 | 5.671938 | 596 | 0.006812986 | 0.006104252 | 0.003470995 | 0.01666667 | 0.00224537 | 60.66234 | 1218 | 2.99 | 0.75 | 256 | 1014 | 883 | 642 | 0.7491639 | 0.03 | 0.002 | 0.211 | 0.007 | 0.0104 | 0.028 | 0.0005 | 0.0012 | 0 | 0 | 327 | 175 | 43.5
251H127450 | 664 | 628 | 43920 | 0.02806509 | 0.1666667 | 487 | 0.01005546 | 0.05138889 | 25200 | 2.54608 | 597 | 0.006796448 | 0.006102004 | 0.00435987 | 0.01944444 | 0.002686703 | 62.91304 | 1218 | 3 | 0.75 | 256 | 1017 | 883 | 639 | 0.75 | 0.03 | 0.002 | 0.211 | 0.007 | 0.0104 | 0.028 | 0.0005 | 0.0012 | 0 | 0 | 330 | 193 | 40.5
251H127500 | 666 | 633 | 39960 | 0.02802824 | 0.1694444 | 486 | 0.01185859 | 0.05277778 | 21600 | 3.596056 | 633 | 0.006585518 | 0.006044528 | 0.00498214 | 0.02222222 | 0.002927928 | 53.49153 | 1218 | 3 | 0.75 | 253 | 1010 | 883 | 641 | 0.75 | 0.06 | 0.01 | 0.196 | 0.009 | 0.0104 | 0.038 | 0.0007 | 0.0011 | 0 | 0 | 340 | 187 | 39
251H127540 | 665 | 649 | 40680 | 0.01908721 | 0.1277778 | 540 | 0.008827588 | 0.03333333 | 27360 | 4.772783 | 607 | 0.006535314 | 0.006018519 | 0.004061609 | 0.01944444 | 0.001597837 | 31.48 | 1268 | 2.99 | 0.75 | 230 | 1000 | 875 | 643 | 0.7491639 | 0.04 | 0.003 | 0.217 | 0.013 | 0.0093 | 0.038 | 0.0006 | 0.001 | 0 | 0 | 336 | 183 | 40.5
251H129350 | 686 | 641 | 44640 | 0.0260576 | 0.175 | 529 | 0.010556 | 0.07222222 | 25560 | 6.472445 | 581 | 0.002939688 | 0.002878972 | 0.002468035 | 0.01388889 | 0.002083333 | 68.14286 | 1268 | 3.49 | 1 | 273 | 1010 | 881 | 632 | 0.713467 | 0.067 | 0.01 | 0.2 | 0.011 | 0.01 | 0.021 | 0.0007 | 0.0011 | 0 | 0 | 349 | 208 | 35.5
251H129360 | 685 | 645 | 48600 | 0.01675565 | 0.1083333 | 526 | 0.008246511 | 0.05 | 33840 | 10.26576 | 592 | 0.006684734 | 0.006086269 | 0.004193758 | 0.025 | 0.001604938 | 56.91304 | 1268 | 3.49 | 1 | 224 | 1008 | 885 | 616 | 0.713467 | 0.039 | 0.014 | 0.2 | 0.015 | 0.008 | 0.021 | 0.0008 | 0.001 | 0 | 0 | 341 | 209 | 41
251H129370 | 685 | 631 | 40680 | 0.02080957 | 0.15 | 500 | 0.00951625 | 0.06111111 | 27000 | 4.019851 | 633 | 0.007033333 | 0.005766667 | 0.004036227 | 0.02083333 | 0.002826942 | 80.09459 | 1268 | 3.49 | 1 | 242 | 995 | 871 | 609 | 0.713467 | 0.044 | 0.015 | 0.19 | 0.008 | 0.013 | 0.046 | 0.0013 | 0.0011 | 0 | 0 | 322 | 204 | 37
251H129382 | 684 | 648 | 50760 | 0.021277 | 0.09444444 | 477 | 0.005424081 | 0.02777778 | 32760 | 15.819 | 630 | 0.005177515 | 0.00462689 | 0.002832782 | 0.01388889 | 0.002344366 | 72.82022 | 1268 | 3.99 | 1.15 | 196 | 1007 | 879 | 611 | 0.7117794 | 0.04 | 0.006 | 0.2 | 0.011 | 0.01 | 0.023 | 0.0005 | 0.001 | 0 | 0 | 326 | 206 | 38
251H129420 | 689 | 652 | 39240 | 0.02843549 | 0.2194444 | 519 | 0.0101709 | 0.04722222 | 21600 | 3.718782 | 651 | 0.007534722 | 0.006724537 | 0.004829338 | 0.02222222 | 0.002191641 | 46.64407 | 1268 | 4.99 | 1.8 | 229 | 1003 | 891 | 617 | 0.6392786 | 0.042 | 0.026 | 0.2 | 0.011 | 0.01 | 0.026 | 0.0014 | 0.001 | 0 | 0 | 321 | 202 | 41
251H129490 | 686 | 644 | 54720 | 0.01227867 | 0.06944444 | 501 | 0.005548297 | 0.02777778 | 35640 | 18.60042 | 664 | 0.007319224 | 0.005963404 | 0.003739055 | 0.01944444 | 0.001571637 | 58.37755 | 1268 | 4.49 | 1.5 | 227 | 994 | 890 | 614 | 0.6659243 | 0.042 | 0.026 | 0.2 | 0.011 | 0.01 | 0.026 | 0.0014 | 0.001 | 0 | 0 | 313 | 199 | 41
251H129540 | 685 | 625 | 39960 | 0.03728188 | 0.3333333 | 491 | 0.009781689 | 0.05555556 | 34200 | 4.937974 | 618 | 0.008848797 | 0.00763173 | 0.004810135 | 0.02222222 | 0.003603604 | 94.7957 | 1268 | 3.49 | 1 | 244 | 1012 | 872 | 617 | 0.713467 | 0.044 | 0.015 | 0.19 | 0.008 | 0.013 | 0.046 | 0.0013 | 0.0011 | 0 | 0 | 331 | 207 | 41
251H129580 | 665 | 623 | 40680 | 0.03849015 | 0.1861111 | 491 | 0.00847826 | 0.03888889 | 26640 | 3.795575 | 560 | 0.006247211 | 0.006046408 | 0.004304178 | 0.01944444 | 0.002974435 | 72.94521 | 1268 | 2.74 | 0.6 | 233 | 999 | 863 | 611 | 0.7810219 | 0.042 | 0.005 | 0.2 | 0.009 | 0.012 | 0.029 | 0.0004 | 0.001 | 0 | 0 | 332 | 186 | 40
251H129640 | 665 | 640 | 56160 | 0.02007605 | 0.1416667 | 507 | 0.008029088 | 0.03611111 | 27000 | 4.305873 | 613 | 0.006377445 | 0.006158968 | 0.005150777 | 0.02222222 | 0.00147792 | 37.69333 | 1268 | 3.24 | 0.8 | 245 | 991 | 856 | 609 | 0.7530864 | 0.041 | 0.019 | 0.2 | 0.007 | 0.008 | 0.023 | 0.0011 | 0.0012 | 0 | 0 | 338 | 203 | 38.5
251H129680 | 665 | 636 | 47160 | 0.02110802 | 0.1 | 490 | 0.00956866 | 0.05277778 | 25200 | 3.53686 | 552 | 0.006108898 | 0.006009296 | 0.00393127 | 0.01666667 | 0.002480916 | 50.78261 | 1268 | 3.24 | 0.8 | 245 | 970 | 854 | 609 | 0.7530864 | 0.041 | 0.019 | 0.2 | 0.007 | 0.008 | 0.023 | 0.0011 | 0.0012 | 0 | 0 | 333 | 207 | 37.5
251H132810 | 685 | 639 | 41760 | 0.01923899 | 0.08888889 | 501 | 0.008449851 | 0.05277778 | 26280 | 2.7207 | 596 | 0.006154482 | 0.005545229 | 0.00302098 | 0.01666667 | 0.002801724 | 71.10959 | 1240 | 3.99 | 1.4 | 228 | 1016 | 885 | 614 | 0.6491228 | 0.04 | 0.011 | 0.22 | 0.012 | 0.008 | 0.024 | 0.0007 | 0.001 | 0 | 0 | 321 | 198 | 48.5
251H132820 | 687 | 651 | 46080 | 0.02281194 | 0.1527778 | 519 | 0.008896754 | 0.03888889 | 21600 | 4.3752 | 606 | 0.006927298 | 0.006504344 | 0.004264311 | 0.01944444 | 0.001909722 | 54.25 | 1240 | 3.99 | 1.4 | 229 | 1026 | 886 | 613 | 0.6491228 | 0.04 | 0.011 | 0.22 | 0.012 | 0.008 | 0.024 | 0.0007 | 0.001 | 0 | 0 | 333 | 207 | 43
251H132850 | 685 | 652 | 57240 | 0.01632615 | 0.09166667 | 518 | 0.005119933 | 0.025 | 24840 | 4.668737 | 645 | 0.006444844 | 0.006015188 | 0.004068035 | 0.01944444 | 0.001816911 | 51.6087 | 1268 | 3.99 | 1.15 | 326 | 1028 | 885 | 617 | 0.7117794 | 0.03 | 0.001 | 0.2 | 0.022 | 0.008 | 0.027 | 0.0003 | 0.001 | 0 | 0.0022 | 341 | 207 | 45.5
251H132870 | 665 | 642 | 46800 | 0.02321089 | 0.1277778 | 527 | 0.007806981 | 0.03333333 | 25560 | 3.884566 | 595 | 0.00621345 | 0.00602548 | 0.004236198 | 0.01944444 | 0.001495726 | 35.92857 | 1244 | 3.24 | 0.8 | 322 | 1018 | 879 | 614 | 0.7530864 | 0.03 | 0.001 | 0.2 | 0.022 | 0.008 | 0.027 | 0.0003 | 0.001 | 0 | 0.0022 | 346 | 194 | 41
251H133010 | 665 | 640 | 36000 | 0.02585017 | 0.1444444 | 485 | 0.01247372 | 0.06388889 | 27720 | 1.948639 | 633 | 0.006841764 | 0.005944661 | 0.004129321 | 0.01666667 | 0.003527778 | 52.23684 | 1218 | 2.99 | 0.75 | 259 | 1019 | 885 | 640 | 0.7491639 | 0.05 | 0.006 | 0.174 | 0.004 | 0.0119 | 0.032 | 0.0005 | 0.001 | 0 | 0 | 334 | 195 | 41.5
251H133030 | 665 | 639 | 45720 | 0.01782815 | 0.1055556 | 491 | 0.008334031 | 0.04166667 | 25200 | 2.586937 | 583 | 0.006157583 | 0.005956907 | 0.00453259 | 0.01944444 | 0.002230971 | 48.30435 | 1218 | 2.99 | 0.75 | 265 | 995 | 876 | 641 | 0.7491639 | 0.05 | 0.006 | 0.174 | 0.004 | 0.0119 | 0.032 | 0.0005 | 0.001 | 0 | 0 | 320 | 186 | 48.5
251H133050 | 666 | 633 | 54000 | 0.01845728 | 0.1138889 | 479 | 0.009918197 | 0.03888889 | 21960 | 3.963677 | 558 | 0.005849057 | 0.005702306 | 0.003547099 | 0.01666667 | 0.002462963 | 53.3 | 1218 | 2.99 | 0.75 | 188 | 996 | 875 | 642 | 0.7491639 | 0.04 | 0.01 | 0.213 | 0.015 | 0.0107 | 0.033 | 0.0007 | 0.0012 | 0 | 0 | 328 | 183 | 44
251H133080 | 665 | 639 | 53280 | 0.0203407 | 0.09444444 | 497 | 0.008252376 | 0.04444444 | 30240 | 8.116743 | 599 | 0.006499566 | 0.00609809 | 0.005065578 | 0.01944444 | 0.001689189 | 49.52439 | 1218 | 2.99 | 0.75 | 190 | 998 | 875 | 644 | 0.7491639 | 0.04 | 0.01 | 0.213 | 0.015 | 0.0107 | 0.033 | 0.0007 | 0.0012 | 0 | 0 | 345 | 214 | 46
251H133100 | 664 | 634 | 43920 | 0.02330282 | 0.1583333 | 493 | 0.01058934 | 0.05 | 25560 | 2.468718 | 582 | 0.006339869 | 0.006143791 | 0.004479287 | 0.01666667 | 0.002823315 | 54.26761 | 1218 | 2.99 | 0.75 | 191 | 1013 | 880 | 642 | 0.7491639 | 0.04 | 0.01 | 0.213 | 0.015 | 0.0107 | 0.033 | 0.0007 | 0.0012 | 0 | 0 | 335 | 207 | 46.5
251H133140 | 666 | 639 | 44280 | 0.02174029 | 0.1111111 | 499 | 0.007600116 | 0.03333333 | 27360 | 4.729703 | 585 | 0.007034632 | 0.006697932 | 0.004301642 | 0.01666667 | 0.00196477 | 53.17333 | 1218 | 2.99 | 0.75 | 264 | 1010 | 883 | 641 | 0.7491639 | 0.05 | 0.006 | 0.174 | 0.004 | 0.0119 | 0.032 | 0.0005 | 0.001 | 0 | 0 | 325 | 180 | 43
251H133940 | 686 | 637 | 51120 | 0.03928651 | 0.2666667 | 479 | 0.01112438 | 0.04444444 | 30240 | 4.212726 | 649 | 0.00709755 | 0.005960192 | 0.00320578 | 0.01666667 | 0.002719092 | 76.45122 | 1239 | 5 | 1.85 | 324 | 1022 | 888 | 620 | 0.63 | 0.03 | 0.001 | 0.2 | 0.022 | 0.008 | 0.027 | 0.0003 | 0.001 | 0 | 0.0022 | 328 | 183 | 45
251H136320 | 684 | 674 | 79920 | 0.007509455 | 0.04166667 | 563 | 0.004877311 | 0.02222222 | 65880 | 2.482284 | 595 | 0.005401235 | 0.00541939 | 0.003750335 | 0.01666667 | 0.0006631632 | 17.58333 | 1270 | 2.75 | 0.6 | 219 | 1026 | 869 | 593 | 0.7818182 | 0.017 | 0 | 0.19 | 0.013 | 0.008 | 0.031 | 0.0005 | 0.0013 | 0.0017 | 0.0019 | 306 | 169 | 41.5
251H136340 | 691 | 667 | 46440 | 0.02746286 | 0.1722222 | 551 | 0.01136404 | 0.07222222 | 65520 | 3.931863 | 604 | 0.004660494 | 0.004598765 | 0.002796712 | 0.01388889 | 0.00204565 | 29.36872 | 1270 | 2.75 | 0.6 | 210 | 1028 | 877 | 591 | 0.7818182 | 0.017 | 0 | 0.19 | 0.013 | 0.008 | 0.031 | 0.0005 | 0.0013 | 0.0017 | 0.0019 | 324 | 175 | 46
251H136451 | 685 | 637 | 35640 | 0.05825979 | 0.5166667 | 477 | 0.03961731 | 0.3833333 | 29160 | 21.25165 | 619 | 0.00394368 | 0.003561417 | 0.002516132 | 0.01111111 | 0.003507295 | 72.825 | 1268 | 3.49 | 1 | 236 | 1022 | 878 | 611 | 0.713467 | 0.039 | 0.007 | 0.2 | 0.009 | 0.013 | 0.03 | 0.0007 | 0.001 | 0 | 0 | 326 | 207 | 40
251H136452 | 685 | 642 | 52200 | 0.03519923 | 0.1555556 | 501 | 0.01066387 | 0.04722222 | 27720 | 3.931966 | 592 | 0.006795225 | 0.006232782 | 0.003500739 | 0.01944444 | 0.002662835 | 75.22078 | 1268 | 3.49 | 1 | 236 | 1022 | 878 | 611 | 0.713467 | 0.039 | 0.007 | 0.2 | 0.009 | 0.013 | 0.03 | 0.0007 | 0.001 | 0 | 0 | 325 | 202 | 35.5
251H136491 | 685 | 658 | 65880 | 0.03065817 | 0.1972222 | 498 | 0.01226825 | 0.04722222 | 75240 | 2.090355 | 580 | 0.005066387 | 0.004856744 | 0.002843763 | 0.01388889 | 0.001806315 | 41.21463 | 1268 | 3.99 | 1 | 220 | 1040 | 891 | 597 | 0.7493734 | 0.019 | 0 | 0.19 | 0.01 | 0.009 | 0.033 | 0.0007 | 0.001 | 0.0015 | 0.002 | 300 | 159 | 43.5
251H136492 | 685 | 678 | 71640 | 0.01240254 | 0.09444444 | 527 | 0.005042538 | 0.02777778 | 75240 | 1.764842 | 601 | 0.004881417 | 0.004816439 | 0.003206818 | 0.01944444 | 0.001340034 | 20.35468 | 1268 | 3.99 | 1 | 220 | 1040 | 891 | 597 | 0.7493734 | 0.019 | 0 | 0.19 | 0.01 | 0.009 | 0.033 | 0.0007 | 0.001 | 0.0015 | 0.002 | 300 | 161 | 48
251H136522 | 686 | 633 | 46080 | 0.01923232 | 0.1055556 | 515 | 0.008515148 | 0.03888889 | 27000 | 3.075654 | 580 | 0.006444444 | 0.005911111 | 0.004042976 | 0.01944444 | 0.00249566 | 79.04054 | 1268 | 3.99 | 1.2 | 226 | 1026 | 884 | 617 | 0.6992481 | 0.041 | 0.002 | 0.22 | 0.012 | 0.009 | 0.031 | 0.0004 | 0.0014 | 0 | 0 | 317 | 182 | 39.5
251H136582 | 683 | 645 | 58320 | 0.02397165 | 0.1305556 | 479 | 0.0104682 | 0.03333333 | 35280 | 9.659442 | 611 | 0.007042416 | 0.006258645 | 0.003766562 | 0.02222222 | 0.001646091 | 64.61458 | 1268 | 4.49 | 1.45 | 222 | 1010 | 879 | 599 | 0.6770601 | 0.044 | 0.01 | 0.19 | 0.01 | 0.012 | 0.042 | 0.0006 | 0.0011 | 0 | 0 | 316 | 192 | 44
251H136650 | 685 | 634 | 43920 | 0.01810106 | 0.08888889 | 496 | 0.008926839 | 0.04444444 | 25200 | 3.415377 | 628 | 0.006437064 | 0.00595531 | 0.003696692 | 0.01944444 | 0.00291439 | 79.41429 | 1268 | 3.99 | 1.2 | 225 | 1024 | 881 | 617 | 0.6992481 | 0.041 | 0.002 | 0.22 | 0.012 | 0.009 | 0.031 | 0.0004 | 0.0014 | 0 | 0 | 319 | 195 | 44.5
251H136660 | 686 | 644 | 53280 | 0.01552608 | 0.05833333 | 492 | 0.007151446 | 0.03333333 | 29160 | 12.88655 | 654 | 0.007633053 | 0.006617647 | 0.004208437 | 0.01944444 | 0.001445195 | 69.7875 | 1268 | 3.99 | 1.2 | 226 | 1012 | 876 | 622 | 0.6992481 | 0.041 | 0.002 | 0.22 | 0.012 | 0.009 | 0.031 | 0.0004 | 0.0014 | 0 | 0 | 319 | 179 | 37
251H136680 | 682 | 659 | 41760 | 0.0256693 | 0.1805556 | 550 | 0.01126677 | 0.06944444 | 21600 | 2.050975 | 599 | 0.007395062 | 0.007246914 | 0.005564407 | 0.025 | 0.001795977 | 38.56667 | 1268 | 3.49 | 1 | 224 | 1052 | 887 | 609 | 0.713467 | 0.039 | 0.011 | 0.22 | 0.006 | 0.013 | 0.032 | 0.0009 | 0.0013 | 0 | 0 | 324 | 202 | 33
251H136690 | 665 | 636 | 52920 | 0.01552344 | 0.075 | 511 | 0.005997867 | 0.02777778 | 26640 | 8.022111 | 630 | 0.007028112 | 0.005968318 | 0.003427238 | 0.01944444 | 0.001625094 | 41.31507 | 1268 | 3.24 | 0.8 | 245 | 1009 | 880 | 607 | 0.7530864 | 0.041 | 0.009 | 0.2 | 0.01 | 0.008 | 0.025 | 0.0006 | 0.0013 | 0 | 0 | 331 | 195 | 40
251H136710 | 667 | 628 | 43920 | 0.03063226 | 0.1555556 | 483 | 0.007254943 | 0.04722222 | 27360 | 4.436458 | 611 | 0.007222222 | 0.006666667 | 0.005512701 | 0.025 | 0.002755009 | 64.86667 | 1268 | 3.24 | 0.8 | 238 | 1021 | 885 | 612 | 0.7530864 | 0.041 | 0.009 | 0.2 | 0.01 | 0.008 | 0.025 | 0.0006 | 0.0013 | 0 | 0 | 324 | 185 | 39
251H141210 | 685 | 636 | 39960 | 0.02879624 | 0.1555556 | 479 | 0.008838872 | 0.05 | 25560 | 4.014596 | 658 | 0.006769547 | 0.0056893 | 0.004040895 | 0.02222222 | 0.003103103 | 78.31429 | 1268 | 3.99 | 1.2 | 317 | 1015 | 882 | 639 | 0.6992481 | 0.04 | 0 | 0.24 | 0.014 | 0.01 | 0.033 | 0.001 | 0.001 | 0 | 0.0027 | 340 | 207 | 40
251H141261 | 686 | 658 | 62640 | 0.02465394 | 0.1888889 | 438 | 0.02152082 | 0.1861111 | 48240 | 21.96427 | 609 | 0.005873843 | 0.00541088 | 0.003391517 | 0.01944444 | 0.00158046 | 56.46212 | 1268 | 4 | 1.2 | 316 | 1031 | 884 | 638 | 0.7 | 0.04 | 0 | 0.24 | 0.014 | 0.01 | 0.033 | 0.001 | 0.001 | 0 | 0.0027 | 331 | 192 | 41.5
251H141272 | 685 | 632 | 62280 | 0.05325868 | 0.2 | 474 | 0.008050245 | 0.03333333 | 25920 | 4.432412 | 643 | 0.006714703 | 0.00553467 | 0.003014947 | 0.01666667 | 0.001878613 | 78.80282 | 1268 | 3.99 | 1.4 | 249 | 1018 | 891 | 622 | 0.6491228 | 0.042 | 0.011 | 0.2 | 0.014 | 0.008 | 0.035 | 0.0006 | 0.0012 | 0 | 0 | 321 | 193 | 40
251H141320 | 665 | 622 | 39240 | 0.02578221 | 0.1638889 | 472 | 0.01225915 | 0.07222222 | 27360 | 2.577659 | 633 | 0.006922572 | 0.006288276 | 0.004915515 | 0.01944444 | 0.002701325 | 69.56 | 1268 | 2.74 | 0.7 | 223 | 1006 | 868 | 609 | 0.7445255 | 0.041 | 0.007 | 0.21 | 0.011 | 0.013 | 0.028 | 0.0005 | 0.0013 | 0 | 0 | 329 | 183 | 38.5
251H142480 | 689 | 636 | 50040 | 0.02905138 | 0.125 | 492 | 0.007921838 | 0.03055556 | 27000 | 3.528485 | 653 | 0.006066518 | 0.005026013 | 0.003008955 | 0.01666667 | 0.002917666 | 82.51351 | 1268 | 4.49 | 1.5 | 211 | 971 | 883 | 622 | 0.6659243 | 0.05 | 0.015 | 0.21 | 0.007 | 0.013 | 0.029 | 0.001 | 0.0013 | 0 | 0 | 330 | 198 | 40.5
251H142490 | 685 | 647 | 47880 | 0.01692573 | 0.1083333 | 533 | 0.007106973 | 0.03333333 | 26280 | 9.667193 | 593 | 0.00876182 | 0.008185579 | 0.005020093 | 0.02222222 | 0.001441103 | 56.41667 | 1268 | 4.49 | 1.5 | 223 | 990 | 891 | 616 | 0.6659243 | 0.043 | 0.018 | 0.2 | 0.008 | 0.008 | 0.036 | 0.0011 | 0.0012 | 0 | 0 | 322 | 211 | 42.5
251H142520 | 686 | 650 | 54720 | 0.01525363 | 0.09166667 | 485 | 0.005704414 | 0.025 | 32760 | 15.6297 | 583 | 0.006252681 | 0.005877306 | 0.003209067 | 0.01666667 | 0.001717836 | 64.81111 | 1268 | 4.49 | 1.5 | 224 | 969 | 891 | 614 | 0.6659243 | 0.043 | 0.018 | 0.2 | 0.008 | 0.008 | 0.036 | 0.0011 | 0.0012 | 0 | 0 | 318 | 208 | 40.5
251H142770 | 667 | 624 | 45000 | 0.02159952 | 0.1361111 | 503 | 0.01047712 | 0.05833333 | 27720 | 3.631321 | 621 | 0.00544164 | 0.004942166 | 0.003832698 | 0.01944444 | 0.002822222 | 79.19737 | 1018 | 2.5 | 0.49 | 226 | 1013 | 879 | 610 | 0.804 | 0.041 | 0.007 | 0.21 | 0.014 | 0.011 | 0.025 | 0.0005 | 0.0013 | 0 | 0 | 330 | 186 | 37
251H142800 | 666 | 637 | 43200 | 0.0277851 | 0.1888889 | 502 | 0.009056865 | 0.04722222 | 31680 | 2.389387 | 564 | 0.005781058 | 0.005494055 | 0.003568696 | 0.01388889 | 0.003009259 | 59.3908 | 1018 | 2.74 | 0.59 | 244 | 986 | 872 | 611 | 0.7846715 | 0.049 | 0.005 | 0.23 | 0.021 | 0.012 | 0.032 | 0.0005 | 0.0012 | 0 | 0 | 343 | 194 | 33
251H142920 | 665 | 636 | 57240 | 0.02472293 | 0.1361111 | 485 | 0.01081369 | 0.05277778 | 36360 | 17.38239 | 535 | 0.003408512 | 0.003561417 | 0.002047811 | 0.01111111 | 0.001939203 | 42.32 | 1018 | 2.74 | 0.65 | 228 | 999 | 872 | 611 | 0.7627737 | 0.041 | 0.007 | 0.21 | 0.014 | 0.011 | 0.025 | 0.0005 | 0.0013 | 0 | 0 | 336 | 182 | 39
251H142940 | 666 | 634 | 55800 | 0.01011657 | 0.05277778 | 466 | 0.005415688 | 0.02777778 | 37440 | 16.70869 | 579 | 0.006962482 | 0.006685907 | 0.004579231 | 0.02222222 | 0.001702509 | 59.8932 | 1018 | 3.24 | 0.79 | 232 | 1004 | 882 | 612 | 0.7561728 | 0.039 | 0.005 | 0.24 | 0.012 | 0.008 | 0.033 | 0.0005 | 0.0011 | 0 | 0 | 323 | 174 | 33.5
251H147772 | 685 | 649 | 91080 | 0.03158752 | 0.1333333 | 507 | 0.01159402 | 0.03333333 | 46080 | 56.25819 | 612 | 0.0068 | 0.006266667 | 0.004027961 | 0.01666667 | 0.001350461 | 49.47619 | 1268 | 3.99 | 1.2 | 236 | 1005 | 881 | 608 | 0.6992481 | 0.04 | 0.003 | 0.2 | 0.006 | 0.01 | 0.023 | 0.0004 | 0.0011 | 0 | 0 | 309 | 174 | 44.5
251H149651 | 686 | 639 | 43200 | 0.02319351 | 0.1472222 | 488 | 0.009159017 | 0.04444444 | 38160 | 63.43786 | 654 | 0.006855346 | 0.005660377 | 0.003302863 | 0.01666667 | 0.003449074 | 65.9619 | 1268 | 3.49 | 1.1 | 219 | 1012 | 880 | 620 | 0.6848138 | 0.042 | 0.015 | 0.2 | 0.01 | 0.012 | 0.032 | 0.0009 | 0.001 | 0 | 0 | 329 | 209 | 38
251H149840 | 685 | 672 | 57960 | 0.0194307 | 0.1416667 | 512 | 0.005894975 | 0.03055556 | 56880 | 2.689296 | 597 | 0.004950249 | 0.004784411 | 0.002835769 | 0.01388889 | 0.001897861 | 30.59868 | 1268 | 5.98 | 3 | 213 | 1032 | 895 | 609 | 0.4983278 | 0.019 | 0 | 0.22 | 0.01 | 0.007 | 0.031 | 0.0006 | 0.0016 | 0.0037 | 0.0019 | 286 | 167 | 48
251H149860 | 685 | 653 | 44280 | 0.01821042 | 0.1138889 | 502 | 0.009482441 | 0.06666667 | 27360 | 2.90616 | 619 | 0.006562765 | 0.005884224 | 0.003646482 | 0.01666667 | 0.002687444 | 61.72 | 1268 | 4.99 | 2 | 222 | 984 | 896 | 616 | 0.5991984 | 0.043 | 0.028 | 0.2 | 0.007 | 0.004 | 0.02 | 0.0011 | 0.001 | 0 | 0 | 314 | 196 | 38.5
251H150090 | 685 | 669 | 47160 | 0.03829733 | 0.2277778 | 540 | 0.01159848 | 0.05277778 | 79560 | 3.529816 | 615 | 0.005355277 | 0.005268199 | 0.003682808 | 0.01666667 | 0.001865988 | 32.08333 | 971 | 4.99 | 2 | 201 | 1013 | 889 | 591 | 0.5991984 | 0.018 | 0 | 0.18 | 0.01 | 0.008 | 0.023 | 0.002 | 0.001 | 0.0045 | 0.0018 | 299 | 168 | 44.5
251H156361 | 686 | 639 | 52560 | 0.01509893 | 0.09444444 | 488 | 0.006588554 | 0.03333333 | 27360 | 14.41748 | 499 | 0.006079435 | 0.006603314 | 0.003745994 | 0.01944444 | 0.001959665 | 70.8 | 1268 | 4.49 | 1.6 | 190 | 974 | 882 | 613 | 0.6436526 | 0.049 | 0.016 | 0.19 | 0.009 | 0.006 | 0.024 | 0.0007 | 0.0015 | 0 | 0 | 334 | 227 | 36.5
251H156500 | 665 | 634 | 50400 | 0.01851822 | 0.1138889 | 516 | 0.009433258 | 0.04722222 | 25920 | 6.464669 | 565 | 0.006154684 | 0.005991285 | 0.003747942 | 0.01666667 | 0.001746032 | 50.88732 | 1268 | 2.75 | 0.6 | 329 | 1001 | 863 | 610 | 0.7818182 | 0.043 | 0.012 | 0.19 | 0.008 | 0.011 | 0.021 | 0.0006 | 0.0018 | 0 | 0 | 340 | 210 | 30
251H156580 | 684 | 648 | 63360 | 0.01609859 | 0.06111111 | 489 | 0.006546332 | 0.03055556 | 29160 | 7.384169 | 582 | 0.00577381 | 0.005416667 | 0.003044607 | 0.01388889 | 0.001862374 | 71.925 | 1268 | 3.25 | 0.9 | 331 | 1018 | 883 | 613 | 0.7230769 | 0.043 | 0.012 | 0.19 | 0.008 | 0.011 | 0.021 | 0.0006 | 0.0018 | 0 | 0 | 319 | 212 | 34
251H156660 | 685 | 634 | 48960 | 0.02512836 | 0.1944444 | 445 | 0.008227335 | 0.03611111 | 27360 | 3.412589 | 614 | 0.006179549 | 0.005646135 | 0.002970194 | 0.01388889 | 0.003615196 | 88.25333 | 1268 | 4.49 | 1.5 | 223 | 992 | 884 | 620 | 0.6659243 | 0.042 | 0.026 | 0.2 | 0.011 | 0.01 | 0.026 | 0.0014 | 0.001 | 0 | 0 | 311 | 197 | 38
251H156670 | 688 | 670 | 62640 | 0.02211566 | 0.08333333 | 535 | 0.005138681 | 0.03333333 | 66960 | 4.02771 | 647 | 0.005348876 | 0.004935516 | 0.003419173 | 0.01666667 | 0.001867816 | 38.96703 | 1268 | 4.79 | 1.5 | 186 | 1025 | 891 | 590 | 0.6868476 | 0.02 | 0 | 0.2 | 0.01 | 0.008 | 0.035 | 0.0022 | 0.0012 | 0.0022 | 0.0021 | 292 | 162 | 48
251H163360 | 685 | 667 | 61920 | 0.01178692 | 0.05 | 456 | 0.005584833 | 0.02222222 | 46800 | 25.31389 | 596 | 0.006343125 | 0.006002554 | 0.003092802 | 0.01388889 | 0.00130814 | 39.390625 | 1046 | 4.99 | 1.8 | 192 | 1016 | 882 | 608 | 0.6392786 | 0.037 | 0.003 | 0.2 | 0.01 | 0.01 | 0.035 | 0.0006 | 0.0003 | 0 | 0 | 350 | 233 | 38
251H163381 | 686 | 653 | 44280 | 0.01636058 | 0.08611111 | 498 | 0.006237332 | 0.03333333 | 28800 | 3.985327 | 599 | 0.005879466 | 0.005398508 | 0.003112223 | 0.01666667 | 0.002687444 | 66.86076 | 1043 | 4.5 | 1.6 | 193 | 1001 | 858 | 608 | 0.6444444 | 0.037 | 0.003 | 0.2 | 0.01 | 0.01 | 0.035 | 0.0006 | 0.0003 | 0 | 0 | 325 | 192 | 40
251H163412 | 684 | 663 | 127080 | 0.02584836 | 0.1166667 | 505 | 0.008787246 | 0.03888889 | 28440 | 3.833359 | 591 | 0.007394895 | 0.007094595 | 0.003791992 | 0.01944444 | 0.0008577274 | 42.66667 | 1018 | 5 | 2 | 206 | 1013 | 879 | 607 | 0.6 | 0.041 | 0.005 | 0.19 | 0.011 | 0.012 | 0.024 | 0.0005 | 0.001 | 0 | 0 | 296 | 178 | 45.5
251H163431 | 684 | 648 | 48240 | 0.01668638 | 0.1 | 471 | 0.00696587 | 0.03611111 | 38160 | 19.4313 | 659 | 0.008135802 | 0.007123457 | 0.004138332 | 0.01944444 | 0.001886401 | 62.74286 | 1018 | 4.99 | 2 | 208 | 1012 | 881 | 611 | 0.5991984 | 0.05 | 0.012 | 0.21 | 0.008 | 0.007 | 0.035 | 0.0007 | 0.0014 | 0 | 0 | 317 | 203 | 43
251H163510 | 685 | 644 | 39240 | 0.03325519 | 0.225 | 468 | 0.008039992 | 0.04444444 | 36000 | 2.962438 | 646 | 0.008046836 | 0.007224714 | 0.004393185 | 0.02222222 | 0.003899083 | 76.08163 | 1020 | 5 | 1.85 | 205 | 1009 | 883 | 620 | 0.63 | 0.041 | 0.01 | 0.19 | 0.007 | 0.013 | 0.023 | 0.0006 | 0.001 | 0 | 0 | 313 | 190 | 46
251H163521 | 685 | 655 | 52560 | 0.01835457 | 0.1277778 | 437 | 0.006039416 | 0.02777778 | 48960 | 21.87885 | 610 | 0.0078085 | 0.007104455 | 0.004382119 | 0.02222222 | 0.002359209 | 54.38346 | 918 | 5 | 1.8 | 189 | 1014 | 873 | 613 | 0.64 | 0.036 | 0.005 | 0.21 | 0.012 | 0.011 | 0.026 | 0.001 | 0.002 | 0 | 0.0032 | 306 | 185 | 40
251H163522 | 686 | 638 | 44640 | 0.03004956 | 0.2277778 | 486 | 0.007438466 | 0.04166667 | 25920 | 4.401619 | 575 | 0.006711018 | 0.006244164 | 0.003047143 | 0.01388889 | 0.002755376 | 75.91549 | 918 | 5 | 1.8 | 189 | 1014 | 873 | 613 | 0.64 | 0.036 | 0.005 | 0.21 | 0.012 | 0.011 | 0.026 | 0.001 | 0.002 | 0 | 0.0032 | 312 | 184 | 39.5
251H163760 | 664 | 628 | 46800 | 0.02152761 | 0.09166667 | 483 | 0.01024291 | 0.04027778 | 25560 | 4.033914 | 577 | 0.005786201 | 0.005354994 | 0.004242846 | 0.01944444 | 0.002863248 | 59.82857 | 1218 | 2.99 | 0.75 | 189 | 1006 | 881 | 643 | 0.7491639 | 0.04 | 0.01 | 0.213 | 0.015 | 0.0107 | 0.033 | 0.0007 | 0.0012 | 0 | 0 | 357 | 216 | 41.5
251H163820 | 686 | 652 | 61200 | 0.04148465 | 0.2944444 | 517 | 0.01456161 | 0.07222222 | 29520 | 2.260777 | 644 | 0.008281893 | 0.007240226 | 0.005247346 | 0.02222222 | 0.001911765 | 56.48148 | 1043 | 4.5 | 1.6 | 191 | 1011 | 875 | 610 | 0.6444444 | 0.037 | 0.003 | 0.2 | 0.01 | 0.01 | 0.035 | 0.0006 | 0.0003 | 0 | 0 | 315 | 190 | 42
251H163830 | 683 | 648 | 46080 | 0.01830128 | 0.075 | 468 | 0.007390681 | 0.03611111 | 30600 | 2.347225 | 590 | 0.006744399 | 0.006287151 | 0.003493191 | 0.01666667 | 0.00327691 | 69.82143 | 1043 | 4.5 | 1.6 | 191 | 999 | 859 | 612 | 0.6444444 | 0.037 | 0.003 | 0.2 | 0.01 | 0.01 | 0.035 | 0.0006 | 0.0003 | 0 | 0 | 318 | 178 | 40
251H177752 | 686 | 655 | 41760 | 0.02679591 | 0.1555556 | 522 | 0.0107294 | 0.05 | 21600 | 2.758602 | 608 | 0.007217474 | 0.006991928 | 0.004801493 | 0.01944444 | 0.001939655 | 49.33333 | 1268 | 3.49 | 1 | 206 | 1015 | 879 | 610 | 0.713467 | 0.06 | 0.009 | 0.2 | 0.013 | 0.011 | 0.028 | 0.0008 | 0.0012 | 0 | 0 | 338 | 196 | 38.5
251H177830 | 655 | 607 | 36360 | 0.02007902 | 0.1305556 | 452 | 0.0077328 | 0.04444444 | 33480 | 9.066584 | 621 | 0.003867713 | 0.003325859 | 0.004345506 | 0.04166667 | 0.002805281 | 79.8587 | 1270 | 3.99 | 2 | 233 | 994 | 866 | 641 | 0.4987469 | 0.14 | 0.14 | 0.25 | 0.009 | 0.006 | 0.0404 | 0.0017 | 0.001 | 0 | 0 | 405 | 248 | 45.5
251H178032 | 685 | 649 | 49680 | 0.01583986 | 0.1027778 | 513 | 0.006482715 | 0.03055556 | 32040 | 5.468252 | 578 | 0.00577538 | 0.005485612 | 0.003466012 | 0.01388889 | 0.00205314 | 65.70455 | 1018 | 5.5 | 2.5 | 193 | 1009 | 882 | 617 | 0.5454545 | 0.039 | 0.016 | 0.22 | 0.011 | 0.009 | 0.031 | 0.0008 | 0.0015 | 0 | 0 | 310 | 195 | 41
251H178100 | 685 | 663 | 42120 | 0.02145541 | 0.1388889 | 525 | 0.00872027 | 0.05277778 | 29520 | 2.399598 | 645 | 0.007927729 | 0.007153392 | 0.004769751 | 0.01944444 | 0.002492877 | 42.7875 | 1018 | 4.5 | 1.45 | 201 | 983 | 864 | 616 | 0.6777778 | 0.05 | 0.016 | 0.2 | 0.013 | 0.009 | 0.024 | 0.0009 | 0.001 | 0 | 0 | 328 | 198 | 38
251H182661 | 685 | 653 | 52560 | 0.01658111 | 0.1027778 | 482 | 0.006216192 | 0.02777778 | 38880 | 14.82305 | 583 | 0.0075323 | 0.007144703 | 0.00385065 | 0.01666667 | 0.001750381 | 61.71698 | 1268 | 4 | 1.2 | 225 | 999 | 884 | 612 | 0.7 | 0.041 | 0.016 | 0.21 | 0.013 | 0.006 | 0.024 | 0.0008 | 0.0014 | 0 | 0 | 317 | 202 | 40.5
251H182672 | 685 | 649 | 50400 | 0.02329117 | 0.1333333 | 451 | 0.006343685 | 0.02777778 | 40320 | 18.48031 | 597 | 0.005281316 | 0.004874381 | 0.00352677 | 0.01666667 | 0.002003968 | 70.06364 | 1268 | 3.49 | 1 | 196 | 1021 | 884 | 610 | 0.713467 | 0.045 | 0.005 | 0.2 | 0.005 | 0.011 | 0.03 | 0.0006 | 0.0018 | 0 | 0 | 312 | 187 | 45.5
251H182681 | 685 | 650 | 47880 | 0.01643545 | 0.09722222 | 463 | 0.006415385 | 0.03055556 | 43200 | 13.97445 | 592 | 0.005612438 | 0.005185817 | 0.002914873 | 0.01388889 | 0.002255639 | 70.30508 | 1268 | 3.49 | 1 | 194 | 1015 | 884 | 608 | 0.713467 | 0.038 | 0.013 | 0.21 | 0.011 | 0.009 | 0.028 | 0.0006 | 0.0019 | 0 | 0 | 314 | 194 | 42
251H182701 | 688 | 634 | 43200 | 0.02959715 | 0.2416667 | 500 | 0.007896279 | 0.04722222 | 36360 | 3.929312 | 595 | 0.007154882 | 0.006421356 | 0.003515798 | 0.01944444 | 0.002939815 | 81.46 | 1268 | 3.49 | 1 | 200 | 1009 | 880 | 607 | 0.713467 | 0.038 | 0.013 | 0.21 | 0.011 | 0.009 | 0.028 | 0.0006 | 0.0019 | 0 | 0 | 318 | 190 | 43.5
251H188411 | 685 | 650 | 47880 | 0.0155395 | 0.075 | 486 | 0.00745437 | 0.03611111 | 41400 | 9.243467 | 624 | 0.00685112 | 0.006038647 | 0.003459992 | 0.01944444 | 0.002276525 | 69.9646 | 1268 | 4.5 | 1.6 | 207 | 1014 | 876 | 609 | 0.6444444 | 0.042 | 0.01 | 0.21 | 0.014 | 0.012 | 0.029 | 0.0006 | 0.0006 | 0 | 0 | 317 | 189 | 41
251H188412 | 688 | 641 | 51120 | 0.0343973 | 0.2083333 | 473 | 0.006125493 | 0.02777778 | 39240 | 6.782381 | 616 | 0.006025039 | 0.005223005 | 0.003157074 | 0.01666667 | 0.001741002 | 75.53704 | 1268 | 4.5 | 1.6 | 207 | 1014 | 876 | 609 | 0.6444444 | 0.042 | 0.01 | 0.21 | 0.014 | 0.012 | 0.029 | 0.0006 | 0.0006 | 0 | 0 | 320 | 207 | 38.5
251H188441 | 684 | 639 | 41760 | 0.0196349 | 0.1166667 | 483 | 0.007554278 | 0.03611111 | 30240 | 3.457734 | 566 | 0.006000848 | 0.005693384 | 0.003546495 | 0.01666667 | 0.002849617 | 76.33735 | 1268 | 5.5 | 2.5 | 198 | 1015 | 886 | 613 | 0.5454545 | 0.043 | 0.016 | 0.21 | 0.009 | 0.012 | 0.026 | 0.0007 | 0.0017 | 0 | 0 | 321 | 211 | 41.5
251H188531 | 686 | 646 | 46440 | 0.02406899 | 0.1083333 | 467 | 0.006631047 | 0.02777778 | 39240 | 7.145838 | 641 | 0.006314027 | 0.00570331 | 0.003179352 | 0.01666667 | 0.002627046 | 75.85185 | 1268 | 4.49 | 1.5 | 183 | 1010 | 884 | 613 | 0.6659243 | 0.049 | 0.014 | 0.19 | 0.011 | 0.01 | 0.036 | 0.0009 | 0.0018 | 0 | 0 | 314 | 194 | 42
251H189010 | 685 | 648 | 52200 | 0.01613825 | 0.1111111 | 469 | 0.006256644 | 0.02777778 | 37800 | 17.56418 | 600 | 0.008250825 | 0.007577008 | 0.0043052 | 0.01944444 | 0.002126437 | 68.46602 | 1268 | 3.49 | 1 | 184 | 997 | 882 | 618 | 0.713467 | 0.039 | 0.001 | 0.26 | 0.014 | 0.005 | 0.033 | 0.0006 | 0.0102 | 0 | 0 | 308 | 184 | 40.5
251H189100 | 686 | 657 | 50040 | 0.02139068 | 0.1333333 | 508 | 0.008542004 | 0.04444444 | 23760 | 4.393614 | 618 | 0.006705729 | 0.006456163 | 0.004810702 | 0.01944444 | 0.002218225 | 46.72308 | 1268 | 4.99 | 2 | 183 | 1013 | 876 | 618 | 0.5991984 | 0.049 | 0.014 | 0.19 | 0.011 | 0.01 | 0.036 | 0.0009 | 0.0018 | 0 | 0 | 314 | 208 | 42.5
251H189150 | 686 | 634 | 46800 | 0.03008419 | 0.175 | 508 | 0.01104349 | 0.05277778 | 28080 | 6.25465 | 582 | 0.007847896 | 0.007429881 | 0.004418717 | 0.02222222 | 0.002222222 | 76.54545 | 1268 | 5.99 | 3 | 174 | 1000 | 879 | 606 | 0.4991653 | 0.046 | 0.025 | 0.2 | 0.008 | 0.004 | 0.026 | 0.001 | 0.0017 | 0 | 0 | 314 | 221 | 42.5
251H189202 | 685 | 650 | 47160 | 0.02658847 | 0.1527778 | 523 | 0.008706194 | 0.04444444 | 21600 | 2.158873 | 639 | 0.008830846 | 0.007669983 | 0.005066502 | 0.01944444 | 0.002417303 | 59.1 | 1268 | 4.49 | 1.6 | 205 | 1003 | 873 | 604 | 0.6436526 | 0.042 | 0.01 | 0.21 | 0.014 | 0.012 | 0.029 | 0.0006 | 0.0006 | 0 | 0 | 320 | 187 | 42
251H193901 | 685 | 644 | 42120 | 0.02205093 | 0.1194444 | 507 | 0.009359565 | 0.05555556 | 29880 | 3.138886 | 576 | 0.006837607 | 0.006433998 | 0.003751902 | 0.01944444 | 0.002089269 | 63.29268 | 1268 | 4.49 | 1.6 | 230 | 1011 | 886 | 623 | 0.6436526 | 0.048 | 0.011 | 0.2 | 0.013 | 0.012 | 0.041 | 0.0009 | 0.0016 | 0 | 0 | 331 | 205 | 39.5
251H196010 | 684 | 645 | 78480 | 0.02736964 | 0.1111111 | 501 | 0.009727488 | 0.03333333 | 26640 | 2.26939 | 629 | 0.006933422 | 0.006018519 | 0.003303828 | 0.01666667 | 0.001414373 | 64.2973 | 1268 | 4.99 | 2 | 226 | 1012 | 874 | 590 | 0.5991984 | 0.047 | 0.009 | 0.2 | 0.009 | 0.01 | 0.029 | 0.0006 | 0.0003 | 0 | 0 | 308 | 207 | 44
251H196040 | 685 | 672 | 58680 | 0.02112141 | 0.09444444 | 544 | 0.005486895 | 0.03333333 | 73440 | 1.934343 | 628 | 0.005056361 | 0.004935588 | 0.004153905 | 0.01666667 | 0.001533742 | 31.59 | 1268 | 4.99 | 2 | 198 | 1029 | 901 | 585 | 0.5991984 | 0.02 | 0 | 0.21 | 0.011 | 0.007 | 0.03 | 0.0007 | 0.0003 | 0.0018 | 0.0014 | 291 | 164 | 46
251H196160 | 683 | 668 | 42480 | 0.02246478 | 0.1333333 | 558 | 0.01276547 | 0.06944444 | 73080 | 1.311067 | 649 | 0.006009259 | 0.005481481 | 0.004032432 | 0.01944444 | 0.001789077 | 28.68342 | 1268 | 4.49 | 1.2 | 196 | 1029 | 897 | 591 | 0.7327394 | 0.021 | 0 | 0.19 | 0.01 | 0.009 | 0.026 | 0.0008 | 0.0007 | 0.0017 | 0.0014 | 303 | 169 | 47
251H196181 | 684 | 637 | 41040 | 0.02636974 | 0.1638889 | 495 | 0.01028855 | 0.05 | 26280 | 2.872894 | 587 | 0.007514081 | 0.00687404 | 0.003998613 | 0.01944444 | 0.002875244 | 69.79167 | 1268 | 4 | 1.2 | 244 | 1010 | 887 | 607 | 0.7 | 0.05 | 0.013 | 0.21 | 0.013 | 0.012 | 0.03 | 0.0007 | 0.0011 | 0 | 0 | 324 | 204 | 39
251H196230 | 655 | 622 | 43920 | 0.01125543 | 0.075 | 422 | 0.004886753 | 0.025 | 44280 | 33.08357 | 625 | 0.007451121 | 0.006223176 | 0.003536454 | 0.01666667 | 0.001525501 | 61.92562 | 1270 | 3.24 | 1.5 | 239 | 1010 | 863 | 650 | 0.537037 | 0.14 | 0.14 | 0.25 | 0.009 | 0.006 | 0.0404 | 0.0017 | 0.001 | 0 | 0 | 424 | 256 | 38.5
251H196242 | 685 | 649 | 55440 | 0.01383405 | 0.08611111 | 503 | 0.006004063 | 0.03611111 | 29520 | 10.82847 | 611 | 0.006629774 | 0.006293403 | 0.003702822 | 0.01666667 | 0.001551227 | 58.8875 | 1268 | 3.49 | 1 | 201 | 970 | 872 | 617 | 0.713467 | 0.046 | 0.018 | 0.22 | 0.01 | 0.009 | 0.029 | 0.0008 | 0.0018 | 0 | 0 | 316 | 175 | 40
251H196940 | 685 | 644 | 41400 | 0.02567179 | 0.1583333 | 468 | 0.00840452 | 0.04722222 | 29520 | 2.825971 | 606 | 0.006787634 | 0.006081989 | 0.003542587 | 0.01388889 | 0.003502415 | 82.71605 | 1018 | 4 | 1.4 | 218 | 1022 | 884 | 609 | 0.65 | 0.047 | 0.011 | 0.2 | 0.009 | 0.009 | 0.029 | 0.0013 | 0.0016 | 0 | 0 | 320 | 195 | 41.5
251H1B2040 | 663 | 638 | 58680 | 0.01150589 | 0.06666667 | 464 | 0.005172799 | 0.025 | 51120 | 21.49392 | 568 | 0.004810298 | 0.004590108 | 0.003527702 | 0.01666667 | 0.001380368 | 51.66906 | 1025 | 2.75 | 0.7 | 198 | 1005 | 872 | 614 | 0.7454545 | 0.047 | 0.011 | 0.2 | 0.009 | 0.009 | 0.029 | 0.0013 | 0.0016 | 0 | 0 | 316 | 174 | 40
251H1B2090 | 665 | 641 | 75240 | 0.007960911 | 0.03888889 | 452 | 0.004321594 | 0.01944444 | 57600 | 34.72158 | 563 | 0.006435757 | 0.006195702 | 0.003418316 | 0.01666667 | 0.0009037746 | 44.18471 | 1018 | 2.75 | 0.6 | 184 | 1003 | 871 | 614 | 0.7818182 | 0.04 | 0.005 | 0.2 | 0.011 | 0.009 | 0.023 | 0.0005 | 0.0012 | 0 | 0 | 319 | 169 | 39.5
251H1B2260 | 686 | 669 | 60120 | 0.02435316 | 0.1222222 | 570 | 0.00806057 | 0.05555556 | 48960 | 2.689272 | 587 | 0.005032579 | 0.005066872 | 0.003408909 | 0.01666667 | 0.001097804 | 27.73881 | 1270 | 3.8 | 0.9 | 185 | 1006 | 883 | 599 | 0.7631579 | 0.019 | 0 | 0.2 | 0.011 | 0.012 | 0.036 | 0.0011 | 0.0019 | 0.0028 | 0.0016 | 303 | 161 | 46.5
251H1B2300 | 685 | 660 | 45000 | 0.03681559 | 0.225 | 519 | 0.01104435 | 0.07777778 | 63360 | 2.095592 | 588 | 0.0044505 | 0.004397517 | 0.002720485 | 0.01388889 | 0.003133333 | 52.93023 | 1268 | 3.99 | 1 | 253 | 1015 | 893 | 581 | 0.7493734 | 0.021 | 0 | 0.19 | 0.01 | 0.009 | 0.026 | 0.0008 | 0.0007 | 0.0017 | 0.0014 | 306 | 169 | 50
251H1B2320 | 685 | 667 | 50040 | 0.01413292 | 0.08333333 | 457 | 0.00562274 | 0.03055556 | 40680 | 26.75747 | 573 | 0.006266404 | 0.006189851 | 0.003598258 | 0.01666667 | 0.001738609 | 42.12613 | 1268 | 3.99 | 1.2 | 193 | 986 | 874 | 613 | 0.6992481 | 0.051 | 0.014 | 0.22 | 0.013 | 0.009 | 0.028 | 0.0006 | 0.0016 | 0 | 0 | 320 | 183 | 46
251H1B2381 | 686 | 633 | 46080 | 0.03337672 | 0.2055556 | 471 | 0.008446248 | 0.03611111 | 30240 | 3.77905 | 648 | 0.007171315 | 0.006219566 | 0.003358751 | 0.01388889 | 0.002517361 | 86.18072 | 1268 | 4 | 1.2 | 212 | 1002 | 885 | 619 | 0.7 | 0.056 | 0.015 | 0.21 | 0.018 | 0.012 | 0.026 | 0.0008 | 0.0014 | 0 | 0 | 345 | 215 | 40.5
251H1B2412 | 685 | 652 | 58320 | 0.0132963 | 0.075 | 464 | 0.005334191 | 0.02777778 | 38160 | 17.18134 | 547 | 0.006813652 | 0.006888391 | 0.003284681 | 0.01666667 | 0.00159465 | 64.41905 | 1268 | 3.99 | 1.3 | 185 | 1005 | 875 | 618 | 0.6741855 | 0.054 | 0.006 | 0.22 | 0.01 | 0.013 | 0.032 | 0.0004 | 0.0015 | 0 | 0 | 341 | 214 | 39.5
251H1B2550 | 687 | 652 | 44280 | 0.01729007 | 0.05555556 | 442 | 0.006990364 | 0.03055556 | 42120 | 38.58052 | 592 | 0.007756813 | 0.007324423 | 0.003963292 | 0.01944444 | 0.00203252 | 50.77391 | 1268 | 4.99 | 1.8 | 209 | 962 | 896 | 604 | 0.6392786 | 0.048 | 0.02 | 0.2 | 0.01 | 0.006 | 0.021 | 0.0011 | 0.0011 | 0 | 0 | 319 | 220 | 43
251H1C0712 | 684 | 663 | 72000 | 0.0122892 | 0.06666667 | 470 | 0.004197029 | 0.01944444 | 50040 | 29.85297 | 607 | 0.005564723 | 0.005445545 | 0.003980744 | 0.01666667 | 0.001041667 | 49.58394 | 1203 | 3.99 | 1.5 | 208 | 1005 | 878 | 702 | 0.6240602 | 0.049 | 0.009 | 0.18 | 0.01 | 0.01 | 0.022 | 0.0007 | 0.0003 | 0 | 0 | 335 | 217 | 36
251H1C6731 | 685 | 650 | 41760 | 0.02116613 | 0.1166667 | 524 | 0.008844541 | 0.06111111 | 30240 | 4.001616 | 576 | 0.006956522 | 0.006618357 | 0.00413227 | 0.02222222 | 0.00210728 | 61.50602 | 1268 | 3.49 | 1 | 202 | 1010 | 881 | 618 | 0.713467 | 0.038 | 0.009 | 0.19 | 0.007 | 0.009 | 0.023 | 0.0005 | 0.0018 | 0 | 0 | 330 | 219 | 38
251H1C6732 | 686 | 650 | 45360 | 0.02260796 | 0.1583333 | 457 | 0.008159852 | 0.04444444 | 39600 | 7.055265 | 607 | 0.005583149 | 0.005031273 | 0.002843351 | 0.01388889 | 0.002865961 | 66.50459 | 1268 | 3.49 | 1 | 202 | 1010 | 881 | 618 | 0.713467 | 0.038 | 0.009 | 0.19 | 0.007 | 0.009 | 0.023 | 0.0005 | 0.0018 | 0 | 0 | 310 | 205 | 41
251H1C6760 | 684 | 653 | 76320 | 0.04141477 | 0.2166667 | 526 | 0.01100315 | 0.03333333 | 23400 | 3.392006 | 586 | 0.006868261 | 0.006715893 | 0.004410843 | 0.01944444 | 0.001087526 | 47.984375 | 1268 | 4 | 1.2 | 199 | 1022 | 883 | 608 | 0.7 | 0.042 | 0.004 | 0.2 | 0.007 | 0.007 | 0.015 | 0.0004 | 0.001 | 0 | 0 | 326 | 212 | 41.5
251H1C6781 | 686 | 662 | 48960 | 0.01989471 | 0.1333333 | 435 | 0.008290344 | 0.03611111 | 58320 | 36.9754 | 614 | 0.006905083 | 0.006354026 | 0.004217163 | 0.01944444 | 0.00181781 | 43.61006 | 1268 | 3.99 | 1.4 | 189 | 1007 | 879 | 620 | 0.6491228 | 0.042 | 0.004 | 0.2 | 0.007 | 0.007 | 0.015 | 0.0004 | 0.001 | 0 | 0 | 313 | 202 | 43
251H1C6850 | 686 | 663 | 47160 | 0.03318999 | 0.25 | 464 | 0.01140381 | 0.04722222 | 42120 | 27.37374 | 609 | 0.004126016 | 0.004031165 | 0.00343628 | 0.02222222 | 0.001653944 | 43.78261 | 1268 | 5 | 1.8 | 202 | 1023 | 877 | 610 | 0.64 | 0.029 | 0.002 | 0.24 | 0.013 | 0.011 | 0.029 | 0.0006 | 0.0024 | 0 | 0 | 318 | 185 | 42
251H1C6861 | 684 | 649 | 49320 | 0.01301802 | 0.08055556 | 480 | 0.007233671 | 0.05833333 | 42480 | 23.20157 | 576 | 0.005925926 | 0.00558642 | 0.003221937 | 0.01944444 | 0.001236821 | 58.24138 | 1268 | 4.99 | 2 | 190 | 1024 | 890 | 628 | 0.5991984 | 0.042 | 0.013 | 0.21 | 0.013 | 0.011 | 0.021 | 0.0007 | 0.0018 | 0 | 0 | 315 | 219 | 40.5
251H1C6991 | 685 | 659 | 61560 | 0.01065827 | 0.05833333 | 431 | 0.004492134 | 0.01944444 | 49320 | 27.02726 | 600 | 0.004262575 | 0.003985507 | 0.002560787 | 0.01388889 | 0.001559454 | 52.13333 | 1268 | 3.49 | 1 | 188 | 1020 | 882 | 609 | 0.713467 | 0.044 | 0.008 | 0.2 | 0.016 | 0.009 | 0.024 | 0.0005 | 0.0011 | 0 | 0 | 312 | 187 | 40.5
251H1C7151 | 685 | 635 | 48240 | 0.02893277 | 0.2805556 | 421 | 0.006825065 | 0.04166667 | 37440 | 23.11793 | 580 | 0.007424475 | 0.006989247 | 0.004566878 | 0.01944444 | 0.002508292 | 81.01961 | 1043 | 4.49 | 1.6 | 194 | 1020 | 884 | 611 | 0.6436526 | 0.037 | 0.003 | 0.2 | 0.01 | 0.01 | 0.035 | 0.0006 | 0.0003 | 0 | 0 | 336 | 209 | 39.5
251H1C7171 | 685 | 659 | 55440 | 0.02167432 | 0.1055556 | 466 | 0.00599035 | 0.03333333 | 37800 | 15.7842 | 617 | 0.005712963 | 0.005268519 | 0.003076346 | 0.01388889 | 0.001731602 | 52.86538 | 1018 | 4.99 | 2 | 178 | 1003 | 883 | 624 | 0.5991984 | 0.023 | 0.003 | 0.25 | 0.012 | 0.007 | 0.03 | 0.0004 | 0.0012 | 0.0032 | 0.0018 | 299 | 180 | 44.5
251H1C7190 | 686 | 666 | 82080 | 0.01359932 | 0.05277778 | 483 | 0.006121681 | 0.02777778 | 52200 | 43.25492 | 638 | 0.006612769 | 0.006322554 | 0.006179535 | 0.08333333 | 0.0005847953 | 36.44755 | 1018 | 5.5 | 2.5 | 194 | 0 | 0 | 0 | 0.5454545 | 0.041 | 0.01 | 0.19 | 0.007 | 0.013 | 0.023 | 0.0006 | 0.001 | 0 | 0 | 300 | 204 | 45
251H1C7200 | 684 | 655 | 37800 | 0.02697084 | 0.1777778 | 487 | 0.01141194 | 0.05833333 | 34920 | 7.240208 | 587 | 0.008319161 | 0.007794785 | 0.004149524 | 0.01944444 | 0.003121693 | 56.1875 | 1518 | 5.49 | 2.5 | 198 | 1008 | 876 | 609 | 0.5446266 | 0.039 | 0.016 | 0.22 | 0.011 | 0.009 | 0.031 | 0.0008 | 0.0015 | 0 | 0 | 304 | 185 | 42
251H1C7211 | 701 | 649 | 45360 | 0.02423058 | 0.1055556 | 458 | 0.007598381 | 0.03055556 | 33840 | 10.25714 | 651 | 0.004835116 | 0.004084967 | 0.002174185 | 0.01111111 | 0.002601411 | 74.29032 | 1018 | 5.01 | 2 | 177 | 1016 | 903 | 628 | 0.6007984 | 0.023 | 0.003 | 0.25 | 0.012 | 0.007 | 0.03 | 0.0004 | 0.0012 | 0.0032 | 0.0018 | 297 | 177 | 45.5
251H1C7482 | 684 | 659 | 86400 | 0.01107851 | 0.06388889 | 443 | 0.003059452 | 0.01388889 | 61920 | 46.57254 | 574 | 0.005279617 | 0.005141648 | 0.003600981 | 0.01666667 | 0.0005439815 | 42.68639 | 1018 | 4 | 1.4 | 218 | 1021 | 883 | 609 | 0.65 | 0.047 | 0.011 | 0.2 | 0.009 | 0.009 | 0.029 | 0.0013 | 0.0016 | 0 | 0 | 304 | 182 | 44.5
251H1C7490 | 686 | 653 | 45720 | 0.01773858 | 0.1166667 | 503 | 0.008110124 | 0.03611111 | 32040 | 2.936147 | 606 | 0.007481481 | 0.00682716 | 0.004184973 | 0.01666667 | 0.002537183 | 60.28736 | 1518 | 3.99 | 1.4 | 228 | 1030 | 880 | 614 | 0.6491228 | 0.04 | 0.01 | 0.21 | 0.012 | 0.011 | 0.032 | 0.0005 | 0.0013 | 0 | 0 | 316 | 192 | 40.5
251H1C7511 | 685 | 648 | 58680 | 0.01266863 | 0.06111111 | 409 | 0.006312777 | 0.02777778 | 45000 | 32.81078 | 589 | 0.005740741 | 0.005331384 | 0.003127727 | 0.01666667 | 0.001738241 | 67.74797 | 1018 | 3.5 | 1 | 184 | 1009 | 878 | 619 | 0.7142857 | 0.042 | 0.001 | 0.22 | 0.01 | 0.009 | 0.028 | 0.0003 | 0.0017 | 0 | 0 | 322 | 186 | 42.5
251H1D3081 | 685 | 657 | 56880 | 0.01855356 | 0.07222222 | 446 | 0.00796068 | 0.025 | 46800 | 20.43289 | 599 | 0.005900315 | 0.005496454 | 0.003176218 | 0.01666667 | 0.001687764 | 56.5546875 | 1268 | 3.49 | 1 | 185 | 1015 | 882 | 607 | 0.713467 | 0.051 | 0.012 | 0.21 | 0.009 | 0.008 | 0.033 | 0.0009 | 0.0014 | 0 | 0 | 327 | 202 | 42
251H1D3082 | 685 | 659 | 65160 | 0.00952269 | 0.05 | 453 | 0.003436614 | 0.01944444 | 51480 | 35.43453 | 619 | 0.006140873 | 0.005515873 | 0.003396666 | 0.01666667 | 0.001089626 | 47.70922 | 1268 | 3.49 | 1 | 185 | 1015 | 882 | 607 | 0.713467 | 0.051 | 0.012 | 0.21 | 0.009 | 0.008 | 0.033 | 0.0009 | 0.0014 | 0 | 0 | 327 | 196 | 38.5
251H1D3112 | 686 | 651 | 72000 | 0.02833287 | 0.1472222 | 493 | 0.009435058 | 0.04444444 | 37800 | 4.673501 | 605 | 0.005755327 | 0.005232116 | 0.003351368 | 0.01944444 | 0.001361111 | 53.67961 | 1268 | 3.49 | 1 | 243 | 1007 | 877 | 611 | 0.713467 | 0.045 | 0.014 | 0.21 | 0.01 | 0.012 | 0.038 | 0.0009 | 0.001 | 0 | 0 | 330 | 209 | 38
251H1D3152 | 685 | 650 | 41760 | 0.01870951 | 0.1305556 | 473 | 0.007928273 | 0.04444444 | 38160 | 4.356966 | 595 | 0.002834953 | 0.002734896 | 0.002289765 | 0.01111111 | 0.002442529 | 67.0381 | 1268 | 3.99 | 1.2 | 185 | 1023 | 887 | 615 | 0.6992481 | 0.051 | 0.012 | 0.21 | 0.009 | 0.008 | 0.033 | 0.0009 | 0.0014 | 0 | 0 | 325 | 210 | 40.5
251H1D3181 | 684 | 654 | 62280 | 0.01086275 | 0.06666667 | 425 | 0.004084971 | 0.01944444 | 57960 | 37.11575 | 640 | 0.005167959 | 0.004610788 | 0.002848331 | 0.01388889 | 0.001043674 | 54.21519 | 1268 | 4 | 1.2 | 201 | 1017 | 887 | 602 | 0.7 | 0.039 | 0.018 | 0.2 | 0.014 | 0.008 | 0.028 | 0.0006 | 0.0012 | 0 | 0 | 321 | 194 | 40
251H1D3202 | 685 | 652 | 56880 | 0.02014583 | 0.1083333 | 448 | 0.006002541 | 0.02777778 | 45360 | 26.4635 | 640 | 0.005753326 | 0.005204962 | 0.003031652 | 0.01388889 | 0.001142757 | 65.34146 | 1268 | 4 | 1.2 | 202 | 1033 | 888 | 613 | 0.7 | 0.043 | 0.002 | 0.21 | 0.011 | 0.011 | 0.025 | 0.0004 | 0.0016 | 0 | 0 | 321 | 195 | 40
251H1D6571 | 684 | 654 | 58680 | 0.01286338 | 0.09444444 | 437 | 0.005304859 | 0.02222222 | 50760 | 34.57313 | 643 | 0.0077657 | 0.006932367 | 0.003664336 | 0.01666667 | 0.00129516 | 60.2029 | 1268 | 4.49 | 1.5 | 200 | 991 | 843 | 612 | 0.6659243 | 0.043 | 0.01 | 0.22 | 0.012 | 0.008 | 0.029 | 0.0005 | 0.0013 | 0 | 0 | 322 | 209 | 39
251H1D8581 | 685 | 653 | 57960 | 0.01645963 | 0.1138889 | 457 | 0.005504198 | 0.02222222 | 54720 | 38.7879 | 571 | 0.006447606 | 0.006244354 | 0.003470013 | 0.01666667 | 0.001328502 | 53.50336 | 1268 | 4.49 | 1.5 | 200 | 994 | 861 | 613 | 0.6659243 | 0.043 | 0.01 | 0.22 | 0.012 | 0.008 | 0.029 | 0.0005 | 0.0013 | 0 | 0 | 317 | 208 | 41.5
251H1D8670 | 684 | 654 | 70560 | 0.00689724 | 0.02777778 | 439 | 0.00351585 | 0.01944444 | 46440 | 30.98357 | 592 | 0.007474747 | 0.006969697 | 0.003164055 | 0.01944444 | 0.001502268 | 58.56693 | 1268 | 3.99 | 1.2 | 229 | 998 | 883 | 620 | 0.6992481 | 0.049 | 0.006 | 0.18 | 0.012 | 0.011 | 0.021 | 0.0006 | 0.0014 | 0 | 0 | 324 | 204 | 40
251H1D8712 | 686 | 648 | 54720 | 0.01902093 | 0.075 | 439 | 0.006871927 | 0.02777778 | 50760 | 22.66144 | 580 | 0.00571316 | 0.00535855 | 0.003052957 | 0.01666667 | 0.001480263 | 63.38406 | 1268 | 3.49 | 1 | 273 | 1000 | 881 | 616 | 0.713467 | 0.046 | 0.015 | 0.21 | 0.015 | 0.011 | 0.034 | 0.0012 | 0.001 | 0 | 0 | 329 | 203 | 35.5
251H1D8760 | 665 | 643 | 46440 | 0.01822364 | 0.1194444 | 533 | 0.008484671 | 0.03611111 | 26640 | 2.623364 | 588 | 0.00505676 | 0.004669763 | 0.003757222 | 0.01944444 | 0.001830319 | 38.69863 | 1267 | 2.75 | 0.7 | 246 | 1019 | 876 | 713 | 0.7454545 | 0.015 | 0 | 0.19 | 0.012 | 0.01 | 0.028 | 0.001 | 0.001 | 0 | 0 | 311 | 195 | 43.5
251H1D9000 | 664 | 633 | 39960 | 0.02279446 | 0.15 | 476 | 0.008344966 | 0.04722222 | 25200 | 2.081256 | 589 | 0.00676079 | 0.006416437 | 0.004076709 | 0.01666667 | 0.002827828 | 59.33333 | 1025 | 3.24 | 0.75 | 209 | 995 | 881 | 615 | 0.7685185 | 0.049 | 0.005 | 0.23 | 0.021 | 0.012 | 0.032 | 0.0005 | 0.0012 | 0 | 0 | 349 | 206 | 47
251H1E9201 | 655 | 622 | 45360 | 0.02406611 | 0.1027778 | 414 | 0.005522345 | 0.025 | 49320 | 27.50009 | 587 | 0.004824129 | 0.004298159 | 0.002863102 | 0.01388889 | 0.002513228 | 66.75373 | 1270 | 3.25 | 1.5 | 238 | 978 | 861 | 653 | 0.5384615 | 0.16 | 0.18 | 0.24 | 0.008 | 0.008 | 0.0317 | 0.0016 | 0.0014 | 0 | 0 | 431 | 264 | 37.5
251H1E9210 | 655 | 627 | 72360 | 0.007075754 | 0.03333333 | 381 | 0.003471328 | 0.01388889 | 66240 | 57.2171 | 588 | 0.007291667 | 0.006535218 | 0.004226435 | 0.01944444 | 0.0006218905 | 49.21667 | 1270 | 3.25 | 1.5 | 242 | 989 | 859 | 652 | 0.5384615 | 0.16 | 0.18 | 0.24 | 0.008 | 0.008 | 0.0317 | 0.0016 | 0.0014 | 0 | 0 | 421 | 248 | 35.5
251H1E9221 | 653 | 622 | 39960 | 0.01400556 | 0.075 | 409 | 0.007108807 | 0.03611111 | 45720 | 39.26311 | 606 | 0.007350801 | 0.006404658 | 0.003680281 | 0.01944444 | 0.002052052 | 53.664 | 1270 | 2.75 | 1.2 | 238 | 1000 | 862 | 650 | 0.5636364 | 0.16 | 0.18 | 0.24 | 0.008 | 0.008 | 0.0317 | 0.0016 | 0.0014 | 0 | 0 | 437 | 282 | 35
251H1E9250 | 685 | 667 | 46080 | 0.02176882 | 0.1555556 | 566 | 0.008561788 | 0.04444444 | 23760 | 3.329284 | 646 | 0.007476852 | 0.006921296 | 0.004716535 | 0.02222222 | 0.0015625 | 29.03077 | 1240 | 3.49 | 1.1 | 201 | 1002 | 887 | 617 | 0.6848138 | 0.06 | 0.018 | 0.2 | 0.009 | 0.011 | 0.032 | 0.0008 | 0.0012 | 0 | 0 | 338 | 199 | 46
251H1E9300 | 685 | 660 | 71280 | 0.01326824 | 0.08055556 | 429 | 0.004601558 | 0.01666667 | 61920 | 49.88763 | 589 | 0.005927939 | 0.005615942 | 0.003073422 | 0.01388889 | 0.0005892256 | 46.46154 | 1018 | 3.49 | 1 | 221 | 1009 | 880 | 615 | 0.713467 | 0.042 | 0.001 | 0.22 | 0.01 | 0.009 | 0.028 | 0.0003 | 0.0017 | 0 | 0 | 314 | 183 | 44
251H1E9311 | 684 | 655 | 54000 | 0.01251245 | 0.075 | 477 | 0.00527872 | 0.02777778 | 37800 | 22.68646 | 627 | 0.007572464 | 0.006618357 | 0.00394089 | 0.02222222 | 0.001333333 | 58.27184 | 1018 | 3.99 | 1.4 | 175 | 1011 | 887 | 616 | 0.6491228 | 0.046 | 0.005 | 0.22 | 0.017 | 0.012 | 0.035 | 0.0005 | 0.0018 | 0 | 0 | 317 | 190 | 41
251H1E9312 | 685 | 651 | 57240 | 0.01221203 | 0.07777778 | 450 | 0.004128242 | 0.02222222 | 45720 | 28.7295 | 577 | 0.00616453 | 0.005918803 | 0.003013917 | 0.01388889 | 0.001397624 | 63.096 | 1018 | 3.99 | 1.4 | 175 | 1011 | 887 | 616 | 0.6491228 | 0.046 | 0.005 | 0.22 | 0.017 | 0.012 | 0.035 | 0.0005 | 0.0018 | 0 | 0 | 311 | 186 | 40
251H1E9322 | 684 | 653 | 87840 | 0.007931255 | 0.03611111 | 431 | 0.002417125 | 0.01111111 | 72720 | 51.80601 | 568 | 0.005758313 | 0.005575831 | 0.002831699 | 0.01666667 | 0.0004667577 | 51.66667 | 1018 | 4.5 | 1.6 | 179 | 1017 | 879 | 614 | 0.6444444 | 0.045 | 0.006 | 0.21 | 0.011 | 0.013 | 0.027 | 0.0005 | 0.0014 | 0 | 0 | 308 | 200 | 43.5
251H1E9362 | 685 | 651 | 76320 | 0.01249619 | 0.06388889 | 470 | 0.004094657 | 0.01666667 | 53280 | 37.70993 | 596 | 0.008403835 | 0.007896221 | 0.005083769 | 0.02361111 | 0.0005765199 | 52.6 | 1018 | 4.49 | 1.5 | 205 | 1013 | 879 | 608 | 0.6659243 | 0.032 | 0.016 | 0.2 | 0.008 | 0.008 | 0.04 | 0.001 | 0.0014 | 0 | 0 | 313 | 187 | 46.5
251H1E9372 | 685 | 658 | 54000 | 0.01509788 | 0.1111111 | 489 | 0.004081949 | 0.01944444 | 39960 | 22.65865 | 643 | 0.007087743 | 0.006448413 | 0.003333177 | 0.01944444 | 0.001444444 | 53.12844 | 1018 | 3.99 | 1.4 | 168 | 1008 | 886 | 613 | 0.6491228 | 0.044 | 0.01 | 0.2 | 0.014 | 0.009 | 0.029 | 0.0007 | 0.0015 | 0 | 0 | 318 | 195 | 39
251H1E9421 | 685 | 659 | 62640 | 0.01073622 | 0.08055556 | 477 | 0.003908222 | 0.02222222 | 51840 | 28.04469 | 582 | 0.006492637 | 0.006146809 | 0.003112198 | 0.01666667 | 0.0009897829 | 41 | 1018 | 4 | 1.2 | 177 | 1017 | 886 | 610 | 0.7 | 0.045 | 0.006 | 0.21 | 0.011 | 0.013 | 0.027 | 0.0005 | 0.0014 | 0 | 0 | 307 | 183 | 35
251H1E9471 | 685 | 654 | 89640 | 0.01126905 | 0.05833333 | 441 | 0.00338907 | 0.01111111 | 55440 | 40.46719 | 607 | 0.005794196 | 0.005297824 | 0.003025728 | 0.01666667 | 0.000669344 | 52.11921 | 1018 | 3.99 | 1.15 | 226 | 1009 | 884 | 615 | 0.7117794 | 0.037 | 0.002 | 0.21 | 0.012 | 0.01 | 0.026 | 0.0004 | 0.0014 | 0 | 0 | 315 | 178 | 39.5
251H1E9512 | 685 | 652 | 57600 | 0.0203859 | 0.09166667 | 450 | 0.005359702 | 0.02222222 | 39240 | 21.44999 | 585 | 0.006322957 | 0.005944661 | 0.003237604 | 0.01666667 | 0.001857639 | 62.80556 | 1018 | 3.5 | 1 | 225 | 1015 | 881 | 613 | 0.7142857 | 0.046 | 0.011 | 0.2 | 0.019 | 0.009 | 0.017 | 0.0006 | 0.0013 | 0 | 0 | 332 | 203 | 36
251H1E9521 | 685 | 655 | 61920 | 0.013663 | 0.1194444 | 465 | 0.004780289 | 0.02222222 | 47520 | 29.77264 | 603 | 0.00654296875 | 0.006000434 | 0.003059542 | 0.01388889 | 0.001178941 | 56.84615 | 1018 | 3.5 | 1 | 229 | 1027 | 883 | 611 | 0.7142857 | 0.046 | 0.011 | 0.2 | 0.019 | 0.009 | 0.017 | 0.0006 | 0.0013 | 0 | 0 | 339 | 202 | 40.5
251H1F0181 | 685 | 662 | 81000 | 0.007741275 | 0.04722222 | 446 | 0.002473821 | 0.01388889 | 71280 | 43.72886 | 655 | 0.00659219 | 0.005756844 | 0.003919848 | 0.01944444 | 0.0005679012 | 41.10309 | 1268 | 3.49 | 1 | 236 | 953 | 888 | 607 | 0.713467 | 0.041 | 0.022 | 0.21 | 0.01 | 0.007 | 0.024 | 0.0009 | 0.001 | 0 | 0 | 313 | 189 | 39
251H1F2511 | 686 | 658 | 69840 | 0.01267561 | 0.05 | 473 | 0.004219814 | 0.01388889 | 46080 | 34.23899 | 586 | 0.007016284 | 0.006597222 | 0.003596954 | 0.01944444 | 0.0009450172 | 48.60317 | 1018 | 3.99 | 1.4 | 168 | 1007 | 882 | 609 | 0.6491228 | 0.044 | 0.01 | 0.2 | 0.014 | 0.009 | 0.029 | 0.0007 | 0.0015 | 0 | 0 | 322 | 176 | 41
251H1F2551 | 686 | 655 | 117360 | 0.006930392 | 0.03333333 | 447 | 0.002716704 | 0.01111111 | 46440 | 30.07962 | 636 | 0.004438861 | 0.004124791 | 0.002373022 | 0.01388889 | 0.0007583504 | 53.90551 | 1018 | 4.5 | 1.5 | 207 | 1029 | 880 | 610 | 0.6666667 | 0.032 | 0.016 | 0.2 | 0.008 | 0.008 | 0.04 | 0.001 | 0.0014 | 0 | 0 | 311 | 203 | 45
251H1F8460 | 686 | 654 | 57600 | 0.0136294 | 0.05 | 489 | 0.004445878 | 0.02222222 | 26280 | 9.576437 | 581 | 0.005868687 | 0.005626263 | 0.004272321 | 0.01666667 | 0.001614583 | 56.54167 | 1268 | 3.99 | 1.19 | 168 | 1007 | 887 | 630 | 0.7017544 | 0.044 | 0.023 | 0.21 | 0.008 | 0.005 | 0.016 | 0.0014 | 0.0018 | 0 | 0 | 341 | 219 | 37
251H1F9970 | 685 | 666 | 72360 | 0.006639167 | 0.03611111 | 448 | 0.003779302 | 0.01666667 | 62640 | 41.92913 | 656 | 0.005974499 | 0.005154827 | 0.002897175 | 0.01388889 | 0.0006771697 | 42.31176 | 1268 | 5 | 1.89 | 207 | 1015 | 869 | 607 | 0.622 | 0.056 | 0.015 | 0.21 | 0.018 | 0.012 | 0.026 | 0.0008 | 0.0014 | 0 | 0 | 314 | 187 | 40.5
251H1H0490 | 685 | 658 | 52200 | 0.01389634 | 0.09444444 | 486 | 0.007429384 | 0.04166667 | 34920 | 15.57996 | 588 | 0.007704403 | 0.007298218 | 0.003995554 | 0.02222222 | 0.001743295 | 52.52083 | 1018 | 3.49 | 1 | 231 | 1024 | 882 | 611 | 0.713467 | 0.046 | 0.011 | 0.2 | 0.019 | 0.009 | 0.017 | 0.0006 | 0.0013 | 0 | 0 | 336 | 203 | 39
251H1H0502 | 686 | 660 | 53280 | 0.01451995 | 0.1027778 | 487 | 0.005957695 | 0.03055556 | 34920 | 16.33047 | 634 | 0.007558417 | 0.006616595 | 0.004594991 | 0.025 | 0.001163664 | 43.17708 | 1018 | 3.99 | 1.4 | 173 | 1007 | 884 | 611 | 0.6491228 | 0.044 | 0.01 | 0.2 | 0.014 | 0.009 | 0.029 | 0.0007 | 0.0015 | 0 | 0 | 320 | 184 | 46
251H1H0511 | 685 | 639 | 44640 | 0.01852749 | 0.1027778 | 467 | 0.007103213 | 0.03333333 | 32400 | 11.63552 | 563 | 0.005857262 | 0.005607574 | 0.003431764 | 0.01666667 | 0.002374552 | 76.62921 | 1018 | 4.49 | 1.5 | 172 | 1017 | 871 | 616 | 0.6659243 | 0.026 | 0.001 | 0.2 | 0.015 | 0.007 | 0.024 | 0.0005 | 0.0018 | 0 | 0 | 325 | 208 | 38
251H1H0581 | 685 | 662 | 72000 | 0.009629656 | 0.05277778 | 447 | 0.003694472 | 0.01666667 | 62640 | 36.89222 | 580 | 0.006418769 | 0.006208499 | 0.002939403 | 0.01666667 | 0.0007916667 | 49.14706 | 1268 | 3.49 | 1 | 343 | 1009 | 882 | 595 | 0.713467 | 0.043 | 0.001 | 0.23 | 0.011 | 0.01 | 0.027 | 0.0006 | 0.0017 | 0 | 0 | 318 | 180 | 42
251H1H0641 | 685 | 655 | 66240 | 0.008918685 | 0.03888889 | 448 | 0.003795451 | 0.01666667 | 55800 | 32.57544 | 590 | 0.007219775 | 0.006877141 | 0.004005895 | 0.01944444 | 0.001056763 | 56.20915 | 1268 | 4.99 | 1.8 | 345 | 1021 | 888 | 617 | 0.6392786 | 0.037 | 0.017 | 0.19 | 0.015 | 0.008 | 0.03 | 0.0008 | 0.001 | 0 | 0 | 323 | 205 | 41.5
251H1H7431 | 686 | 652 | 91800 | 0.006609811 | 0.03333333 | 403 | 0.004057803 | 0.01666667 | 71640 | 45.68547 | 423 | 0.001669034 | 0.002130682 | 0.00299621 | 0.01666667 | 0.0005555556 | 34.24103 | 1268 | 3.5 | 0.99 | 248 | 986 | 872 | 614 | 0.7171429 | 0.052 | 0.022 | 0.2 | 0.015 | 0.009 | 0.029 | 0.0014 | 0.0018 | 0 | 0 | 342 | 203 | 37.5
251H1H7442 | 683 | 658 | 83880 | 0.009915909 | 0.05 | 431 | 0.005183285 | 0.01666667 | 66240 | 43.55729 | 551 | 0.005205971 | 0.005338246 | 0.004038076 | 0.01944444 | 0.0006676204 | 46.03867 | 1268 | 3.49 | 0.99 | 217 | 999 | 877 | 616 | 0.7163324 | 0.038 | 0.02 | 0.2 | 0.01 | 0.006 | 0.033 | 0.0012 | 0.001 | 0 | 0 | 333 | 209 | 40.5
251H1H7452 | 685 | 639 | 52560 | 0.01348546 | 0.06944444 | 450 | 0.00580548 | 0.03055556 | 38520 | 12.28619 | 577 | 0.005488965 | 0.005089422 | 0.002713835 | 0.01388889 | 0.001655251 | 76.47619 | 1268 | 3.49 | 0.99 | 219 | 1000 | 873 | 606 | 0.7163324 | 0.038 | 0.02 | 0.2 | 0.01 | 0.006 | 0.033 | 0.0012 | 0.001 | 0 | 0 | 335 | 197 | 40
251H1H8351 | 685 | 655 | 54720 | 0.01726533 | 0.1277778 | 459 | 0.005814296 | 0.025 | 52920 | 26.114 | 657 | 0.005244253 | 0.004653576 | 0.003181213 | 0.01666667 | 0.001425439 | 60.03448 | 1268 | 3.49 | 1 | 266 | 986 | 868 | 610 | 0.713467 | 0.048 | 0.014 | 0.21 | 0.016 | 0.011 | 0.027 | 0.0011 | 0.0015 | 0 | 0 | 339 | 202 | 37
251H1H8372 | 686 | 653 | 70200 | 0.009800933 | 0.05555556 | 437 | 0.003622659 | 0.01944444 | 55080 | 41.51938 | 585 | 0.005416667 | 0.005101852 | 0.00305998 | 0.01944444 | 0.001011396 | 47.78667 | 1268 | 3.49 | 1 | 265 | 1011 | 876 | 612 | 0.713467 | 0.042 | 0.011 | 0.19 | 0.016 | 0.009 | 0.024 | 0.0006 | 0.0015 | 0 | 0 | 310 | 186 | 44
251H1H8392 | 686 | 633 | 51480 | 0.0258345 | 0.2 | 413 | 0.00457015 | 0.025 | 52560 | 19.55201 | 479 | 0.004946303 | 0.005452292 | 0.00262285 | 0.01666667 | 0.002583528 | 95.1049 | 1268 | 3.49 | 1 | 192 | 989 | 865 | 610 | 0.713467 | 0.043 | 0.012 | 0.21 | 0.009 | 0.011 | 0.033 | 0.0007 | 0.0015 | 0 | 0 | 332 | 200 | 39.5
251H1H8441 | 685 | 661 | 68040 | 0.01050454 | 0.04444444 | 434 | 0.004326233 | 0.02222222 | 60840 | 35.48673 | 584 | 0.00598606 | 0.005791308 | 0.003367079 | 0.01666667 | 0.000867137 | 53.53939 | 1268 | 3.99 | 1.4 | 196 | 1026 | 882 | 621 | 0.6491228 | 0.034 | 0.008 | 0.22 | 0.013 | 0.012 | 0.026 | 0.0006 | 0.0017 | 0 | 0 | 311 | 194 | 41.5
251H1H8450 | 685 | 647 | 55440 | 0.02447882 | 0.1166667 | 476 | 0.007851275 | 0.03888889 | 33120 | 11.69256 | 595 | 0.008519473 | 0.008004009 | 0.004256577 | 0.02222222 | 0.001785714 | 68.96703 | 1268 | 3.99 | 1.4 | 185 | 997 | 873 | 613 | 0.6491228 | 0.041 | 0.01 | 0.22 | 0.015 | 0.013 | 0.035 | 0.0007 | 0.0017 | 0 | 0 | 316 | 181 | 43
251H1H8491 | 685 | 655 | 63720 | 0.01266513 | 0.05555556 | 450 | 0.004481068 | 0.01944444 | 51120 | 34.5067 | 624 | 0.005855856 | 0.005217718 | 0.003831113 | 0.01666667 | 0.0009573132 | 56.40714 | 1268 | 4.5 | 1.5 | 246 | 1006 | 870 | 615 | 0.6666667 | 0.043 | 0.012 | 0.19 | 0.014 | 0.008 | 0.024 | 0.0008 | 0.0016 | 0 | 0 | 314 | 200 | 41
251H1H8512 | 686 | 649 | 64440 | 0.01878942 | 0.06388889 | 485 | 0.007068603 | 0.025 | 30600 | 8.761608 | 631 | 0.006793712 | 0.006330749 | 0.003881684 | 0.01666667 | 0.001831161 | 65.65476 | 1268 | 4.5 | 1.5 | 222 | 983 | 880 | 627 | 0.6666667 | 0.045 | 0.027 | 0.19 | 0.013 | 0.011 | 0.038 | 0.0015 | 0.0016 | 0 | 0 | 344 | 222 | 41.5
251H1H8542 | 684 | 651 | 78120 | 0.0166549 | 0.07222222 | 440 | 0.007070276 | 0.02777778 | 59400 | 53.0865 | 615 | 0.004495614 | 0.004042398 | 0.002686204 | 0.01388889 | 0.0004864311 | 52.875 | 1268 | 4.49 | 1.5 | 269 | 997 | 876 | 612 | 0.6659243 | 0.048 | 0.014 | 0.21 | 0.016 | 0.011 | 0.027 | 0.0011 | 0.0015 | 0 | 0 | 334 | 210 | 39.5
251H1H8601 | 685 | 656 | 68040 | 0.01230209 | 0.08888889 | 470 | 0.004374801 | 0.02222222 | 58680 | 36.573 | 636 | 0.003848947 | 0.00355846 | 0.002606559 | 0.01388889 | 0.0006613757 | 46.51875 | 1268 | 4 | 1.4 | 191 | 952 | 873 | 592 | 0.65 | 0.048 | 0.025 | 0.19 | 0.011 | 0.011 | 0.03 | 0.0013 | 0.0014 | 0 | 0 | 320 | 180 | 41.5
251H1H8612 | 685 | 656 | 52920 | 0.01368151 | 0.06388889 | 517 | 0.006323691 | 0.03333333 | 28080 | 7.040455 | 625 | 0.007000448 | 0.006642025 | 0.004870982 | 0.01944444 | 0.001738473 | 46.18182 | 1268 | 3.5 | 0.99 | 249 | 988 | 865 | 613 | 0.7171429 | 0.052 | 0.022 | 0.2 | 0.015 | 0.009 | 0.029 | 0.0014 | 0.0018 | 0 | 0 | 352 | 213 | 35
251H1I4470 | 684 | 637 | 46800 | 0.04013384 | 0.1166667 | 507 | 0.01093058 | 0.03888889 | 21600 | 2.159886 | 655 | 0.006891835 | 0.005629209 | 0.003719563 | 0.01666667 | 0.001858974 | 69.0339 | 1268 | 5 | 1.8 | 202 | 991 | 880 | 619 | 0.64 | 0.038 | 0.026 | 0.2 | 0.01 | 0.005 | 0.023 | 0.0008 | 0.0017 | 0 | 0 | 322 | 211 | 41
251H1I5111 | 685 | 663 | 65520 | 0.009575341 | 0.05833333 | 453 | 0.003390327 | 0.025 | 48960 | 37.7335 | 627 | 0.006803385 | 0.006271701 | 0.004270385 | 0.01944444 | 0.0009157509 | 44.52985 | 1018 | 4.5 | 1.5 | 221 | 1008 | 882 | 613 | 0.6666667 | 0.04 | 0.01 | 0.22 | 0.022 | 0.009 | 0.02 | 0.0007 | 0.0017 | 0 | 0 | 326 | 193 | 41
251H1I5131 | 685 | 647 | 50760 | 0.0154823 | 0.09722222 | 465 | 0.005283394 | 0.02777778 | 31320 | 12.01403 | 579 | 0.006564626 | 0.006179138 | 0.003109836 | 0.01388889 | 0.002048857 | 69.38824 | 1018 | 4.5 | 1.5 | 204 | 1020 | 874 | 610 | 0.6666667 | 0.039 | 0.001 | 0.19 | 0.01 | 0.01 | 0.022 | 0.0003 | 0.0017 | 0 | 0 | 314 | 196 | 43
251H1I5161 | 685 | 645 | 50040 | 0.02335096 | 0.1694444 | 461 | 0.00630088 | 0.03333333 | 35640 | 18.98811 | 604 | 0.007840083 | 0.007359813 | 0.004225905 | 0.01944444 | 0.001718625 | 70.5567 | 1018 | 4.5 | 1.49 | 210 | 973 | 856 | 607 | 0.6688889 | 0.04 | 0.01 | 0.22 | 0.022 | 0.009 | 0.02 | 0.0007 | 0.0017 | 0 | 0 | 351 | 209 | 38
251H1I9861 | 684 | 652 | 63000 | 0.01703583 | 0.08333333 | 450 | 0.006650921 | 0.03055556 | 43200 | 25.983 | 648 | 0.006896552 | 0.005800341 | 0.003469277 | 0.01944444 | 0.001285714 | 62.90678 | 1268 | 4.5 | 1.6 | 218 | 1003 | 866 | 610 | 0.6444444 | 0.038 | 0.012 | 0.24 | 0.015 | 0.014 | 0.045 | 0.0005 | 0.0005 | 0 | 0 | 322 | 202 | 43
251H1J1701 | 686 | 662 | 116280 | 0.01303932 | 0.05277778 | 443 | 0.005010856 | 0.01666667 | 56880 | 31.7692 | 649 | 0.00561613 | 0.005244029 | 0.003099755 | 0.01388889 | 0.0006707946 | 48.67742 | 1268 | 3.5 | 1 | 184 | 972 | 885 | 603 | 0.7142857 | 0.047 | 0.019 | 0.21 | 0.009 | 0.008 | 0.019 | 0.0011 | 0.0018 | 0 | 0 | 325 | 198 | 39.5
251H1J1721 | 685 | 656 | 52200 | 0.01703676 | 0.1222222 | 470 | 0.00554966 | 0.02777778 | 44640 | 16.72097 | 575 | 0.006545993 | 0.006306922 | 0.003340786 | 0.01944444 | 0.001704981 | 57.95082 | 1268 | 3.49 | 1 | 238 | 968 | 886 | 620 | 0.713467 | 0.041 | 0.023 | 0.22 | 0.01 | 0.01 | 0.041 | 0.0014 | 0.0001 | 0 | 0 | 322 | 202 | 39
251H1J1741 | 684 | 665 | 73800 | 0.007701025 | 0.03333333 | 440 | 0.003424108 | 0.01388889 | 55800 | 36.45717 | 574 | 0.00451684 | 0.00443028 | 0.002565113 | 0.01111111 | 0.000799458 | 44.73026 | 1268 | 3.5 | 1 | 183 | 974 | 882 | 604 | 0.7142857 | 0.047 | 0.019 | 0.21 | 0.009 | 0.008 | 0.019 | 0.0011 | 0.0018 | 0 | 0 | 326 | 211 | 38
251H1J2260 | 687 | 640 | 50760 | 0.0210979 | 0.08611111 | 482 | 0.008272776 | 0.03611111 | 31320 | 12.88494 | 600 | 0.006973501 | 0.006311018 | 0.003642497 | 0.01666667 | 0.002580772 | 74.09412 | 1268 | 3.99 | 1.2 | 169 | 1008 | 885 | 614 | 0.6992481 | 0.044 | 0.01 | 0.2 | 0.014 | 0.009 | 0.029 | 0.0007 | 0.0015 | 0 | 0 | 321 | 191 | 40
251H1J4412 | 686 | 643 | 56520 | 0.02131198 | 0.1694444 | 420 | 0.004909095 | 0.02222222 | 41040 | 21.88969 | 570 | 0.006333333 | 0.006 | 0.003625134 | 0.01944444 | 0.002123142 | 77.30088 | 1018 | 4.49 | 1.5 | 194 | 1009 | 883 | 609 | 0.6659243 | 0.059 | 0.012 | 0.19 | 0.012 | 0.01 | 0.039 | 0.0008 | 0.0016 | 0 | 0 | 331 | 200 | 40.5
251H1J4431 | 692 | 655 | 68400 | 0.01061123 | 0.05277778 | 442 | 0.003822251 | 0.01944444 | 50400 | 38.31216 | 659 | 0.006021564 | 0.005445906 | 0.003571939 | 0.01944444 | 0.000745614 | 53.9708 | 1018 | 4.99 | 2 | 196 | 1010 | 878 | 615 | 0.5991984 | 0.044 | 0.002 | 0.23 | 0.015 | 0.008 | 0.035 | 0.0005 | 0.0018 | 0 | 0 | 311 | 187 | 43.5
251H1J9852 | 687 | 651 | 51480 | 0.0204691 | 0.075 | 512 | 0.00750641 | 0.03611111 | 23040 | 4.255174 | 592 | 0.006158968 | 0.005992509 | 0.004066448 | 0.01666667 | 0.002175602 | 57.07937 | 1268 | 3.49 | 1 | 171 | 1015 | 869 | 610 | 0.713467 | 0.029 | 0.011 | 0.21 | 0.007 | 0.012 | 0.033 | 0.0006 | 0.0003 | 0 | 0 | 328 | 214 | 39
251H1K0010 | 655 | 629 | 34200 | 0.02033604 | 0.1055556 | 459 | 0.00914885 | 0.04166667 | 32400 | 28.00117 | 584 | 0.002938808 | 0.002777778 | 0.003137323 | 0.01944444 | 0.004035088 | 49.38202 | 1270 | 2.75 | 1.2 | 241 | 992 | 860 | 652 | 0.5636364 | 0.16 | 0.18 | 0.24 | 0.008 | 0.008 | 0.0317 | 0.0016 | 0.0014 | 0 | 0 | 429 | 248 | 35
251H1K1760 | 685 | 650 | 46080 | 0.02006777 | 0.1166667 | 509 | 0.01017032 | 0.05833333 | 24840 | 4.139575 | 608 | 0.007573493 | 0.006851021 | 0.003833939 | 0.02222222 | 0.002582465 | 61.64706 | 1268 | 3.24 | 0.9 | 188 | 985 | 879 | 614 | 0.7222222 | 0.042 | 0.023 | 0.21 | 0.011 | 0.008 | 0.028 | 0.0008 | 0.0019 | 0 | 0 | 327 | 204 | 36.5
251H1K1830 | 666 | 634 | 52560 | 0.01819441 | 0.07777778 | 468 | 0.007461465 | 0.03055556 | 26640 | 3.113101 | 619 | 0.005949635 | 0.005094195 | 0.003588746 | 0.01666667 | 0.002264079 | 54.24658 | 1268 | 2.74 | 0.6 | 165 | 976 | 859 | 611 | 0.7810219 | 0.037 | 0.017 | 0.19 | 0.015 | 0.008 | 0.03 | 0.0008 | 0.001 | 0 | 0 | 351 | 203 | 33
251H1K1850 | 665 | 636 | 43200 | 0.02591061 | 0.1472222 | 518 | 0.01013853 | 0.05277778 | 21600 | 3.078034 | 619 | 0.00725504 | 0.006751055 | 0.005259795 | 0.02222222 | 0.001736111 | 46.05 | 1268 | 2.74 | 0.6 | 225 | 1004 | 871 | 610 | 0.7810219 | 0.039 | 0.006 | 0.19 | 0.011 | 0.012 | 0.026 | 0.0005 | 0.0018 | 0 | 0 | 336 | 194 | 39.5
251H1K1920 | 666 | 624 | 43560 | 0.03796275 | 0.1805556 | 494 | 0.008589189 | 0.03888889 | 25200 | 3.027228 | 561 | 0.006334688 | 0.006041102 | 0.004927279 | 0.025 | 0.002410468 | 65.7971 | 1268 | 3.24 | 0.8 | 229 | 995 | 870 | 611 | 0.7530864 | 0.053 | 0.011 | 0.21 | 0.008 | 0.011 | 0.029 | 0.0009 | 0.0017 | 0 | 0 | 342 | 204 | 36
251H1K1950 | 665 | 643 | 48600 | 0.01658541 | 0.125 | 523 | 0.006988441 | 0.03055556 | 28080 | 5.040472 | 612 | 0.005230769 | 0.004948718 | 0.004293976 | 0.01944444 | 0.001481481 | 43.03896 | 1268 | 3.24 | 0.8 | 186 | 982 | 880 | 611 | 0.7530864 | 0.042 | 0.023 | 0.21 | 0.011 | 0.008 | 0.028 | 0.0008 | 0.0019 | 0 | 0 | 325 | 200 | 38.5
251H1K2040 | 686 | 633 | 48960 | 0.03586998 | 0.1583333 | 467 | 0.009257807 | 0.03055556 | 32760 | 3.720372 | 602 | 0.007366618 | 0.006497797 | 0.003651874 | 0.01666667 | 0.002920752 | 85.62921 | 1268 | 3.49 | 0.95 | 209 | 978 | 868 | 607 | 0.7277937 | 0.042 | 0.015 | 0.22 | 0.008 | 0.012 | 0.032 | 0.0009 | 0.0016 | 0 | 0 | 322 | 202 | 40
251H1K6630 | 667 | 632 | 49680 | 0.03251534 | 0.1583333 | 475 | 0.01187613 | 0.05555556 | 27000 | 3.133108 | 558 | 0.006378601 | 0.006218564 | 0.004087865 | 0.01944444 | 0.002435588 | 57.05405 | 1268 | 2.74 | 0.65 | 165 | 962 | 855 | 614 | 0.7627737 | 0.046 | 0.017 | 0.19 | 0.013 | 0.01 | 0.034 | 0.0008 | 0.0013 | 0 | 0 | 338 | 204 | 40
251H1K6761 | 684 | 654 | 50400 | 0.02731526 | 0.08611111 | 446 | 0.007694687 | 0.03333333 | 51480 | 25.62033 | 639 | 0.005976431 | 0.005153386 | 0.003038316 | 0.01666667 | 0.001646825 | 56.96429 | 1268 | 4 | 1.2 | 194 | 1019 | 876 | 613 | 0.7 | 0.035 | 0.007 | 0.21 | 0.012 | 0.009 | 0.024 | 0.0005 | 0.001 | 0 | 0 | 308 | 182 | 41.5
251H1K6781 | 683 | 665 | 60480 | 0.02309939 | 0.1166667 | 525 | 0.008476622 | 0.03333333 | 72720 | 1.443886 | 581 | 0.004247076 | 0.004166667 | 0.002651622 | 0.01388889 | 0.001736111 | 39.32828 | 1268 | 4.49 | 1.2 | 174 | 1015 | 884 | 599 | 0.7327394 | 0.02 | 0 | 0.19 | 0.012 | 0.009 | 0.03 | 0.0004 | 0.0014 | 0.003 | 0.0012 | 295 | 159 | 45.5
251H1K6831 | 685 | 653 | 49680 | 0.02027221 | 0.15 | 453 | 0.009514628 | 0.04722222 | 38160 | 11.61024 | 575 | 0.007260101 | 0.006957071 | 0.003602442 | 0.02222222 | 0.002636876 | 61.91346 | 1268 | 4.5 | 1.5 | 235 | 990 | 882 | 616 | 0.6666667 | 0.052 | 0.021 | 0.22 | 0.015 | 0.01 | 0.03 | 0.001 | 0.001 | 0 | 0 | 334 | 227 | 39
251H1K6900 | 684 | 666 | 63720 | 0.01637153 | 0.1055556 | 579 | 0.007379108 | 0.03888889 | 45360 | 1.802175 | 640 | 0.005093919 | 0.004815345 | 0.003548526 | 0.01388889 | 0.001082863 | 27.76613 | 1268 | 4.79 | 1.5 | 193 | 1032 | 883 | 597 | 0.6868476 | 0.019 | 0 | 0.18 | 0.01 | 0.006 | 0.035 | 0.0004 | 0.0015 | 0.0026 | 0.0014 | 295 | 160 | 45
251H1K6910 | 688 | 664 | 50400 | 0.03108593 | 0.1583333 | 558 | 0.00933686 | 0.03888889 | 56520 | 2.787771 | 635 | 0.005689964 | 0.005286738 | 0.003642109 | 0.01666667 | 0.001507937 | 37.72078 | 1268 | 4.79 | 1.5 | 173 | 1006 | 889 | 598 | 0.6868476 | 0.021 | 0 | 0.22 | 0.011 | 0.006 | 0.031 | 0.0005 | 0.0014 | 0.0025 | 0.0012 | 303 | 157 | 45.5
251H1K6951 | 687 | 668 | 50040 | 0.01881844 | 0.1194444 | 526 | 0.008245784 | 0.05277778 | 64080 | 2.633556 | 571 | 0.004624231 | 0.004567541 | 0.002830862 | 0.01666667 | 0.002298161 | 34.87356 | 1268 | 4.99 | 2 | 176 | 1004 | 889 | 595 | 0.5991984 | 0.024 | 0 | 0.2 | 0.009 | 0.005 | 0.037 | 0.0005 | 0.0015 | 0.0031 | 0.0014 | 289 | 160 | 47
251H1K6952 | 684 | 667 | 45360 | 0.027189 | 0.1638889 | 514 | 0.01023662 | 0.05277778 | 61920 | 1.447226 | 592 | 0.004983165 | 0.004814815 | 0.003175821 | 0.01666667 | 0.002865961 | 38.18935 | 1268 | 4.99 | 2 | 176 | 1004 | 889 | 595 | 0.5991984 | 0.024 | 0 | 0.2 | 0.009 | 0.005 | 0.037 | 0.0005 | 0.0015 | 0.0031 | 0.0014 | 299 | 164 | 46.5
251H1K7560 | 663 | 633 | 39960 | 0.03178776 | 0.2555556 | 496 | 0.01265618 | 0.06666667 | 21960 | 3.348792 | 624 | 0.006540881 | 0.005943396 | 0.003780898 | 0.01944444 | 0.002702703 | 46.51667 | 1018 | 2.74 | 0.6 | 191 | 991 | 876 | 613 | 0.7810219 | 0.056 | 0.014 | 0.21 | 0.012 | 0.01 | 0.023 | 0.0013 | 0.0012 | 0 | 0 | 361 | 207 | 38
251H1K7570 | 665 | 640 | 44640 | 0.02076915 | 0.05833333 | 485 | 0.008526857 | 0.03055556 | 38520 | 9.529342 | 585 | 0.006132075 | 0.005712788 | 0.003440576 | 0.01666667 | 0.002172939 | 48.83962 | 1018 | 2.75 | 0.6 | 191 | 1002 | 880 | 612 | 0.7818182 | 0.059 | 0.012 | 0.19 | 0.012 | 0.01 | 0.039 | 0.0008 | 0.0016 | 0 | 0 | 346 | 205 | 37
251H1K7600 | 665 | 635 | 42840 | 0.02077439 | 0.1055556 | 508 | 0.008688991 | 0.04166667 | 25200 | 2.751656 | 625 | 0.006626378 | 0.006276506 | 0.003985352 | 0.01666667 | 0.002124183 | 52.05797 | 1018 | 3.24 | 0.8 | 196 | 995 | 872 | 617 | 0.7530864 | 0.059 | 0.012 | 0.19 | 0.012 | 0.01 | 0.039 | 0.0008 | 0.0016 | 0 | 0 | 348 | 196 | 38.5
251H1K7630 | 685 | 646 | 41760 | 0.0171707 | 0.08611111 | 471 | 0.008528438 | 0.05 | 31320 | 2.568487 | 614 | 0.007106481 | 0.00630787 | 0.00419238 | 0.01666667 | 0.003256705 | 70.72093 | 1018 | 3.49 | 1 | 194 | 991 | 877 | 613 | 0.713467 | 0.044 | 0.002 | 0.23 | 0.015 | 0.008 | 0.035 | 0.0005 | 0.0018 | 0 | 0 | 334 | 184 | 43.5
251H1L6130 | 684 | 634 | 43200 | 0.01818806 | 0.1083333 | 470 | 0.007809219 | 0.03888889 | 31320 | 4.899049 | 585 | 0.0065 | 0.005911111 | 0.003623905 | 0.01944444 | 0.003425926 | 82.72093 | 1268 | 3.99 | 1.2 | 190 | 1012 | 861 | 617 | 0.6992481 | 0.035 | 0.007 | 0.21 | 0.012 | 0.009 | 0.024 | 0.0005 | 0.001 | 0 | 0 | 320 | 191 | 42.5
251H1M0891 | 685 | 662 | 55440 | 0.01156908 | 0.06666667 | 476 | 0.004697942 | 0.025 | 39240 | 16.84764 | 663 | 0.006648616 | 0.005695949 | 0.003302258 | 0.01944444 | 0.001244589 | 47.48148 | 1268 | 3.49 | 1 | 188 | 1013 | 878 | 610 | 0.713467 | 0.041 | 0.009 | 0.19 | 0.007 | 0.012 | 0.024 | 0.0005 | 0.0013 | 0 | 0 | 313 | 188 | 44
251H1M3642 | 687 | 658 | 53280 | 0.02198124 | 0.1125 | 519 | 0.009212827 | 0.05277778 | 56880 | 3.263501 | 600 | 0.004830918 | 0.004492754 | 0.002614781 | 0.01388889 | 0.001895646 | 45.80645 | 1268 | 4.79 | 1.5 | 167 | 1034 | 895 | 600 | 0.6868476 | 0.019 | 0 | 0.18 | 0.01 | 0.006 | 0.035 | 0.0004 | 0.0015 | 0.0026 | 0.0014 | 298 | 163 | 43
251H1M3680 | 687 | 672 | 59760 | 0.02025707 | 0.1611111 | 568 | 0.01019932 | 0.06666667 | 45360 | 2.204277 | 594 | 0.004910714 | 0.004910714 | 0.00377493 | 0.01666667 | 0.0009370817 | 19.71774 | 1268 | 4.99 | 2 | 161 | 1021 | 892 | 599 | 0.5991984 | 0.019 | 0 | 0.18 | 0.013 | 0.01 | 0.026 | 0.0003 | 0.0015 | 0.0025 | 0.0013 | 309 | 194 | 39
251H1M3751 | 688 | 638 | 52200 | 0.03037998 | 0.1611111 | 497 | 0.01249859 | 0.05833333 | 35640 | 30.68449 | 613 | 0.003615239 | 0.003279075 | 0.003756767 | 0.01944444 | 0.002854406 | 55.28866 | 1068 | 4.5 | 1.5 | 217 | 1019 | 888 | 622 | 0.6666667 | 0.05 | 0.02 | 0.21 | 0.014 | 0.009 | 0.024 | 0.0007 | 0.0018 | 0 | 0 | 334 | 210 | 40.5
251H1M3780 | 683 | 650 | 51480 | 0.02325552 | 0.1277778 | 466 | 0.009549831 | 0.05833333 | 30600 | 2.585431 | 654 | 0.008038348 | 0.007300885 | 0.005173566 | 0.02222222 | 0.002855478 | 64.17857 | 1018 | 3.99 | 1.2 | 199 | 984 | 877 | 629 | 0.6992481 | 0.045 | 0.006 | 0.21 | 0.011 | 0.013 | 0.027 | 0.0005 | 0.0014 | 0 | 0 | 346 | 212 | 38.5
251H1M3791 | 688 | 637 | 46440 | 0.02207311 | 0.1625 | 490 | 0.007239829 | 0.03888889 | 28080 | 4.647283 | 598 | 0.006591711 | 0.005897266 | 0.003146393 | 0.01388889 | 0.002885444 | 78.47436 | 968 | 4.49 | 1.5 | 178 | 995 | 869 | 611 | 0.6659243 | 0.042 | 0.002 | 0.22 | 0.011 | 0.009 | 0.03 | 0.0004 | 0.001 | 0 | 0 | 314 | 192 | 43.5
251H1M3821 | 684 | 655 | 45000 | 0.01721147 | 0.08333333 | 474 | 0.009395951 | 0.04722222 | 30600 | 2.440426 | 590 | 0.006352283 | 0.005943152 | 0.002986094 | 0.01388889 | 0.003177778 | 59.82143 | 918 | 4.49 | 1.5 | 244 | 1023 | 872 | 609 | 0.6659243 | 0.042 | 0.002 | 0.23 | 0.01 | 0.008 | 0.023 | 0.0005 | 0.001 | 0 | 0 | 316 | 196 | 41
251H1M3822 | 684 | 639 | 38160 | 0.03574223 | 0.3277778 | 444 | 0.008186378 | 0.04722222 | 29520 | 3.158484 | 654 | 0.00644208 | 0.005289598 | 0.003054869 | 0.01388889 | 0.004926625 | 89.48718 | 918 | 4.49 | 1.5 | 244 | 1023 | 872 | 609 | 0.6659243 | 0.042 | 0.002 | 0.23 | 0.01 | 0.008 | 0.023 | 0.0005 | 0.001 | 0 | 0 | 321 | 192 | 43
251W122420 | 699 | 641 | 36720 | 0.0270379 | 0.1944444 | 444 | 0.01152782 | 0.05277778 | 29160 | 4.232484 | 591 | 0.007361734 | 0.00675137 | 0.004052107 | 0.02222222 | 0.00462963 | 81.5125 | 1518 | 3.5 | 1.3 | 185 | 1025 | 881 | 610 | 0.6285714 | 0.037 | 0.003 | 0.23 | 0.014 | 0.006 | 0.024 | 0.0008 | 0.001 | 0 | 0 | 332 | 184 | 40
251W122450 | 665 | 636 | 46440 | 0.02390236 | 0.1388889 | 439 | 0.009304631 | 0.05 | 36000 | 11.40607 | 568 | 0.005758313 | 0.005515004 | 0.003121935 | 0.01666667 | 0.003079242 | 57.85859 | 1518 | 3.004 | 0.8 | 194 | 1029 | 880 | 609 | 0.7336884 | 0.041 | 0.01 | 0.27 | 0.013 | 0.015 | 0.045 | 0.0007 | 0.0018 | 0 | 0 | 332 | 180 | 43
251W122490 | 666 | 635 | 39600 | 0.02612905 | 0.09166667 | 457 | 0.009561342 | 0.05277778 | 30240 | 3.3862 | 580 | 0.005837359 | 0.005394525 | 0.003548587 | 0.01944444 | 0.003484848 | 53.6988 | 1518 | 3.003 | 0.8 | 194 | 1030 | 883 | 608 | 0.7335997 | 0.041 | 0.01 | 0.27 | 0.013 | 0.015 | 0.045 | 0.0007 | 0.0018 | 0 | 0 | 333 | 203 | 36
251W122510 | 688 | 649 | 39600 | 0.03198687 | 0.1583333 | 471 | 0.01012677 | 0.05277778 | 28440 | 3.532472 | 615 | 0.004292295 | 0.003978224 | 0.003412692 | 0.01666667 | 0.003207071 | 60.66667 | 1518 | 3.25 | 1.1 | 181 | 1021 | 890 | 609 | 0.6615385 | 0.037 | 0.001 | 0.22 | 0.017 | 0.008 | 0.026 | 0.0012 | 0.0014 | 0 | 0 | 313 | 184 | 42
251W122550 | 690 | 641 | 42840 | 0.03894064 | 0.2194444 | 475 | 0.01020538 | 0.05277778 | 29160 | 4.91317 | 597 | 0.008682373 | 0.00814427 | 0.006786117 | 0.02777778 | 0.002847806 | 73.1 | 1518 | 3.25 | 1 | 175 | 1020 | 883 | 607 | 0.6923077 | 0.037 | 0.001 | 0.22 | 0.017 | 0.008 | 0.026 | 0.0012 | 0.0014 | 0 | 0 | 314 | 183 | 42
251W122580 | 685 | 642 | 43920 | 0.02217077 | 0.1333333 | 484 | 0.009134062 | 0.06388889 | 32760 | 7.565951 | 578 | 0.008821734 | 0.008485958 | 0.006015381 | 0.02222222 | 0.002846084 | 75.13483 | 1518 | 3.25 | 1 | 174 | 1016 | 883 | 603 | 0.6923077 | 0.037 | 0.001 | 0.22 | 0.017 | 0.008 | 0.026 | 0.0012 | 0.0014 | 0 | 0 | 329 | 184 | 41
251W122590 | 686 | 633 | 36720 | 0.0288893 | 0.2083333 | 463 | 0.01274165 | 0.08055556 | 28080 | 2.109122 | 608 | 0.008158884 | 0.007058508 | 0.004999155 | 0.025 | 0.004248366 | 82.45455 | 1518 | 3.251 | 1 | 177 | 1021 | 882 | 607 | 0.6924023 | 0.037 | 0.001 | 0.22 | 0.017 | 0.008 | 0.026 | 0.0012 | 0.0014 | 0 | 0 | 353 | 230 | 40
251W122600 | 685 | 641 | 46440 | 0.02391793 | 0.1388889 | 480 | 0.01109705 | 0.05833333 | 27720 | 2.864024 | 649 | 0.007737244 | 0.006735813 | 0.005292331 | 0.025 | 0.002540913 | 77.5 | 1518 | 3.251 | 1 | 181 | 1049 | 890 | 607 | 0.6924023 | 0.037 | 0.001 | 0.22 | 0.017 | 0.008 | 0.026 | 0.0012 | 0.0014 | 0 | 0 | 340 | 204 | 37.5
251W122620 | 687 | 634 | 56160 | 0.02791957 | 0.1444444 | 470 | 0.01084692 | 0.06388889 | 28080 | 2.866236 | 641 | 0.008728214 | 0.007393791 | 0.004768755 | 0.01944444 | 0.002581909 | 85.55844 | 1518 | 3.249 | 1 | 176 | 1022 | 882 | 610 | 0.692213 | 0.042 | 0.002 | 0.23 | 0.012 | 0.009 | 0.032 | 0.0005 | 0.0017 | 0 | 0 | 335 | 202 | 36
251W122650 | 686 | 646 | 38520 | 0.02729953 | 0.1333333 | 493 | 0.008776547 | 0.04722222 | 26640 | 4.05888 | 598 | 0.008835697 | 0.008244681 | 0.005905371 | 0.025 | 0.003089304 | 71.0274 | 1518 | 3.503 | 1.2 | 207 | 1034 | 885 | 607 | 0.6574365 | 0.04 | 0.003 | 0.21 | 0.011 | 0.013 | 0.028 | 0.0031 | 0.001 | 0 | 0 | 331 | 201 | 40.5
251W122710 | 685 | 641 | 39600 | 0.03266966 | 0.1722222 | 480 | 0.009485378 | 0.03888889 | 28080 | 3.802363 | 626 | 0.006369556 | 0.005453805 | 0.003961749 | 0.01944444 | 0.003181818 | 73.07792 | 1518 | 3.507 | 1.2 | 193 | 1052 | 881 | 611 | 0.6578272 | 0.034 | 0.002 | 0.23 | 0.011 | 0.007 | 0.025 | 0.0003 | 0.001 | 0 | 0 | 317 | 179 | 43
251W122770 | 687 | 632 | 39240 | 0.03424698 | 0.1722222 | 464 | 0.008869406 | 0.03888889 | 32760 | 3.9883 | 589 | 0.006466842 | 0.005862978 | 0.004459765 | 0.01944444 | 0.003542304 | 82.78652 | 1518 | 3.501 | 1.2 | 187 | 1028 | 882 | 610 | 0.6572408 | 0.034 | 0.002 | 0.23 | 0.011 | 0.007 | 0.025 | 0.0003 | 0.001 | 0 | 0 | 311 | 179 | 42.5
251W122820 | 688 | 650 | 38880 | 0.02717682 | 0.1861111 | 470 | 0.01239081 | 0.08055556 | 32760 | 6.435664 | 607 | 0.006244856 | 0.005730453 | 0.003446321 | 0.01666667 | 0.003755144 | 62.19101 | 1518 | 3.498 | 1.4 | 183 | 1025 | 882 | 613 | 0.5997713 | 0.037 | 0.003 | 0.23 | 0.014 | 0.006 | 0.024 | 0.0008 | 0.001 | 0 | 0 | 315 | 200 | 42.5
251W122830 | 692 | 647 | 36720 | 0.03436838 | 0.2361111 | 505 | 0.01449867 | 0.07777778 | 29520 | 4.17048 | 582 | 0.007847896 | 0.007564725 | 0.00535942 | 0.02222222 | 0.003485839 | 66.53086 | 1518 | 3.501 | 1.4 | 183 | 1026 | 881 | 611 | 0.6001143 | 0.037 | 0.003 | 0.23 | 0.014 | 0.006 | 0.024 | 0.0008 | 0.001 | 0 | 0 | 328 | 184 | 42.5
251W122860 | 686 | 665 | 51120 | 0.01652488 | 0.08333333 | 495 | 0.008470326 | 0.04166667 | 36720 | 11.87853 | 639 | 0.007683983 | 0.007046657 | 0.004764302 | 0.02222222 | 0.002112676 | 38.44 | 1518 | 4.002 | 1.5 | 206 | 1021 | 881 | 605 | 0.6251874 | 0.032 | 0.003 | 0.23 | 0.014 | 0.009 | 0.024 | 0.0007 | 0.001 | 0 | 0 | 318 | 216 | 38.5
251W122900 | 688 | 658 | 42840 | 0.02293043 | 0.1333333 | 490 | 0.008922675 | 0.05277778 | 30960 | 4.786126 | 592 | 0.006997636 | 0.006607565 | 0.004138972 | 0.02222222 | 0.00270775 | 56.51765 | 1518 | 4.003 | 1.5 | 176 | 999 | 880 | 609 | 0.625281 | 0.042 | 0.005 | 0.24 | 0.016 | 0.008 | 0.032 | 0.0018 | 0.001 | 0 | 0 | 317 | 184 | 39.5
251W122950 | 686 | 646 | 48600 | 0.01836065 | 0.08055556 | 473 | 0.0100051 | 0.04444444 | 29160 | 2.455651 | 581 | 0.007834412 | 0.007348975 | 0.004483048 | 0.01666667 | 0.002839506 | 69.7875 | 1518 | 3.999 | 1.5 | 188 | 1043 | 880 | 608 | 0.6249062 | 0.04 | 0.003 | 0.21 | 0.011 | 0.013 | 0.028 | 0.0031 | 0.001 | 0 | 0 | 321 | 191 | 39
251W123000 | 685 | 658 | 51480 | 0.01725296 | 0.09166667 | 494 | 0.009429343 | 0.05833333 | 32760 | 5.312647 | 573 | 0.006604426 | 0.006408483 | 0.004885108 | 0.02222222 | 0.002214452 | 44.93333 | 1518 | 4.004 | 1.5 | 208 | 1028 | 887 | 607 | 0.6253746 | 0.042 | 0.005 | 0.24 | 0.016 | 0.008 | 0.032 | 0.0018 | 0.001 | 0 | 0 | 324 | 190 | 43
251W123100 | 686 | 652 | 43200 | 0.03390037 | 0.1916667 | 472 | 0.01163148 | 0.04722222 | 30600 | 3.555903 | 615 | 0.006647211 | 0.006009511 | 0.004800032 | 0.025 | 0.00275463 | 63.77778 | 1518 | 4.498 | 2 | 202 | 1012 | 882 | 612 | 0.5553579 | 0.042 | 0.001 | 0.21 | 0.016 | 0.011 | 0.027 | 0.0003 | 0.001 | 0 | 0 | 317 | 198 | 43
251W123140 | 692 | 650 | 39960 | 0.02663545 | 0.1722222 | 457 | 0.0115333 | 0.05555556 | 38160 | 16.93368 | 621 | 0.007128099 | 0.006336088 | 0.004608371 | 0.02222222 | 0.002402402 | 67.8381 | 1518 | 4.506 | 2 | 202 | 1012 | 882 | 612 | 0.5561474 | 0.032 | 0.001 | 0.23 | 0.012 | 0.011 | 0.02 | 0.0006 | 0.001 | 0 | 0 | 321 | 174 | 42.5
251W123180 | 686 | 644 | 47520 | 0.03614301 | 0.1777778 | 495 | 0.01191854 | 0.04722222 | 27720 | 3.340241 | 630 | 0.008373206 | 0.00745614 | 0.00586227 | 0.025 | 0.002651515 | 73.96104 | 1518 | 4.503 | 1.8 | 193 | 999 | 879 | 613 | 0.6002665 | 0.04 | 0.003 | 0.21 | 0.011 | 0.013 | 0.028 | 0.0031 | 0.001 | 0 | 0 | 334 | 212 | 42
251W147550 | 689 | 663 | 39240 | 0.0324336 | 0.2222222 | 297 | 0.003524502 | 0.01111111 | 29880 | 44.23089 | 488 | 0.002101637 | 0.001963824 | 0.00292911 | 0.01666667 | 0.008409786 | 220.3415 | 1338 | 4.004 | 1 | 171 | 1026 | 912 | 595 | 0.7502498 | 0.022 | 0 | 0.22 | 0.014 | 0.008 | 0.033 | 0.0004 | 0.001 | 0.0013 | 0.0033 | 310 | 165 | 42
251W163560 | 686 | 675 | 68760 | 0.01818446 | 0.08333333 | 535 | 0.006029861 | 0.03611111 | 84960 | 4.606226 | 604 | 0.005276031 | 0.005031447 | 0.002792405 | 0.01388889 | 0.00104712 | 24.49351 | 1433 | 4.502 | 1.2 | 171 | 1037 | 888 | 589 | 0.7334518 | 0.022 | 0 | 0.22 | 0.014 | 0.008 | 0.033 | 0.0004 | 0.001 | 0.0013 | 0.0033 | 304 | 161 | 46.5
251W1B2970 | 684 | 658 | 61200 | 0.01088207 | 0.04444444 | 449 | 0.005172322 | 0.025 | 66240 | 41.71221 | 652 | 0.00622375 | 0.005336006 | 0.003735533 | 0.01944444 | 0.001013072 | 44.17778 | 1518 | 3.251 | 1 | 140 | 997 | 881 | 608 | 0.6924023 | 0.041 | 0 | 0.18 | 0.012 | 0.015 | 0.034 | 0.0006 | 0.001 | 0.0014 | 0.0023 | 305 | 196 | 46
251W1B3030 | 684 | 647 | 56520 | 0.02750458 | 0.1472222 | 478 | 0.01302766 | 0.05277778 | 34200 | 18.34063 | 572 | 0.007675792 | 0.007326892 | 0.005612301 | 0.025 | 0.002565464 | 53.30851 | 1518 | 3.25 | 1 | 186 | 1022 | 883 | 615 | 0.6923077 | 0.028 | 0.001 | 0.24 | 0.016 | 0.011 | 0.021 | 0.0003 | 0.0005 | 0 | 0 | 339 | 225 | 41.5
251W1B3110 | 684 | 656 | 38880 | 0.02774572 | 0.2111111 | 465 | 0.009352728 | 0.04722222 | 30240 | 3.652878 | 635 | 0.008204134 | 0.007377261 | 0.004829415 | 0.01944444 | 0.004089506 | 57.50602 | 1518 | 3.244 | 1.1 | 152 | 1015 | 887 | 608 | 0.6609125 | 0.028 | 0.004 | 0.24 | 0.014 | 0.007 | 0.021 | 0.0008 | 0.001 | 0 | 0 | 323 | 229 | 40
251W1B3290 | 671 | 661 | 0 |  |  | 0 |  |  | 12960 | 85.6652 | 344 | 0.005756359 | 0.007346051 | 0.00504004 | 0.02222222 |  | -75.86486 | 1518 | 3.999 | 1.5 | 189 | 1031 | 882 | 610 | 0.6249062 | 0.028 | 0.001 | 0.2 | 0.019 | 0.009 | 0.025 | 0.0003 | 0.0017 | 0 | 0 | 332 | 216 | 40
251W1B3320 | 686 | 655 | 37800 | 0.03400357 | 0.1888889 | 508 | 0.01081125 | 0.05277778 | 29160 | 3.060156 | 572 | 0.006458898 | 0.006278229 | 0.004886104 | 0.02222222 | 0.002539683 | 54.8375 | 1518 | 4.002 | 1.5 | 189 | 1019 | 882 | 610 | 0.6251874 | 0.029 | 0.002 | 0.23 | 0.02 | 0.007 | 0.026 | 0.0003 | 0.0004 | 0 | 0 | 317 | 174 | 41
251W1B3350 | 688 | 634 | 38880 | 0.03820003 | 0.3083333 | 454 | 0.007795074 | 0.04444444 | 29160 | 4.512833 | 604 | 0.005928543 | 0.005162937 | 0.003578092 | 0.01666667 | 0.004269547 | 101.6875 | 1518 | 4.002 | 1.5 | 189 | 1045 | 878 | 612 | 0.6251874 | 0.031 | 0.001 | 0.24 | 0.018 | 0.009 | 0.028 | 0.0004 | 0.0007 | 0 | 0 | 329 | 188 | 40
251W1B3500 | 685 | 650 | 38880 | 0.03325709 | 0.2444444 | 504 | 0.01249716 | 0.075 | 29520 | 4.860841 | 594 | 0.007432432 | 0.007157157 | 0.004691939 | 0.01944444 | 0.003317901 | 56.77778 | 1518 | 4.501 | 2 | 185 | 1024 | 881 | 615 | 0.5556543 | 0.031 | 0.001 | 0.24 | 0.018 | 0.009 | 0.028 | 0.0004 | 0.0007 | 0 | 0 | 326 | 217 | 39
251W1E0780 | 685 | 668 | 93600 | 0.02018977 | 0.075 | 543 | 0.009376632 | 0.03611111 | 42480 | 24.07583 | 587 | 0.007479613 | 0.007250255 | 0.005165167 | 0.025 | 0.0006303419 | 25.19828 | 1518 | 3.249 | 1 | 173 | 1005 | 884 | 608 | 0.692213 | 0.042 | 0.022 | 0.22 | 0.01 | 0.009 | 0.033 | 0.0021 | 0.001 | 0 | 0 | 323 | 214 | 38
251W1E0790 | 685 | 649 | 48240 | 0.0329385 | 0.1694444 | 471 | 0.009385582 | 0.03333333 | 36720 | 19.21174 | 636 | 0.009013605 | 0.00795068 | 0.005316334 | 0.02222222 | 0.001658375 | 60.77 | 1518 | 3.249 | 1 | 173 | 1011 | 883 | 608 | 0.692213 | 0.042 | 0.022 | 0.22 | 0.01 | 0.009 | 0.033 | 0.0021 | 0.001 | 0 | 0 | 326 | 199 | 39.5
251W1E0810 | 686 | 652 | 42120 | 0.02093393 | 0.15 | 481 | 0.009790752 | 0.05555556 | 33480 | 10.10633 | 594 | 0.009322034 | 0.008788449 | 0.005293314 | 0.02222222 | 0.002231719 | 62.6087 | 1518 | 3.249 | 1 | 169 | 1003 | 883 | 608 | 0.692213 | 0.042 | 0.022 | 0.22 | 0.01 | 0.009 | 0.033 | 0.0021 | 0.001 | 0 | 0 | 321 | 224 | 40.5
251W1E0840 | 684 | 663 | 57240 | 0.01210737 | 0.06944444 | 479 | 0.006102184 | 0.02777778 | 47880 | 25.7282 | 583 | 0.007361111 | 0.007133838 | 0.005445591 | 0.025 | 0.0009958071 | 43.6 | 1518 | 3.249 | 1 | 194 | 1014 | 885 | 610 | 0.692213 | 0.046 | 0.012 | 0.22 | 0.012 | 0.008 | 0.028 | 0.0016 | 0.001 | 0 | 0 | 326 | 224 | 39
251W1E0860 | 685 | 643 | 38880 | 0.0201379 | 0.125 | 498 | 0.008604741 | 0.04166667 | 28080 | 3.456744 | 634 | 0.00846688 | 0.007278312 | 0.00600322 | 0.02777778 | 0.002572016 | 67.28571 | 1518 | 3.249 | 1 | 173 | 1020 | 887 | 608 | 0.692213 | 0.04 | 0.028 | 0.24 | 0.009 | 0.01 | 0.034 | 0.0018 | 0.001 | 0 | 0 | 325 | 206 | 40.5
251W1E0900 | 683 | 655 | 40320 | 0.02226999 | 0.125 | 507 | 0.01169551 | 0.07222222 | 30960 | 5.705838 | 640 | 0.008192524 | 0.007603687 | 0.005550781 | 0.025 | 0.002604167 | 58.63529 | 1518 | 3.502 | 1.2 | 171 | 1008 | 888 | 609 | 0.6573387 | 0.04 | 0.028 | 0.24 | 0.009 | 0.01 | 0.034 | 0.0018 | 0.001 | 0 | 0 | 342 | 208 | 41.5
251W1E0960 | 685 | 656 | 43200 | 0.0163711 | 0.09166667 | 527 | 0.007912139 | 0.04444444 | 33480 | 8.608682 | 590 | 0.008194444 | 0.007875 | 0.006187175 | 0.025 | 0.001481481 | 45.57609 | 1518 | 3.998 | 1.5 | 177 | 1007 | 881 | 619 | 0.6248124 | 0.043 | 0.003 | 0.23 | 0.012 | 0.012 | 0.033 | 0.0004 | 0.001 | 0 | 0 | 304 | 202 | 41.5
251W1E0980 | 690 | 646 | 50760 | 0.01269578 | 0.06388889 | 493 | 0.007367277 | 0.05555556 | 38160 | 16.07681 | 587 | 0.0005176367 | 0.000547619 | 0.00153683 | 0.01944444 | 0.00141844 | 51.62857 | 1518 | 3.998 | 1.5 | 209 | 1010 | 886 | 619 | 0.6248124 | 0.042 | 0.022 | 0.22 | 0.01 | 0.009 | 0.033 | 0.0021 | 0.001 | 0 | 0 | 311 | 184 | 42
251W1E1010 | 687 | 658 | 69840 | 0.01065793 | 0.05833333 | 427 | 0.005543945 | 0.025 | 53640 | 59.72077 | 576 | 0.007017544 | 0.006920078 | 0.005378278 | 0.02222222 | 0.0003006873 | 44.15068 | 1518 | 4.002 | 1.5 | 177 | 1025 | 885 | 611 | 0.6251874 | 0.04 | 0.002 | 0.24 | 0.012 | 0.013 | 0.024 | 0.0004 | 0.001 | 0 | 0 | 306 | 155 | 41
251W1E1030 | 685 | 661 | 59400 | 0.01216169 | 0.06944444 | 486 | 0.005281831 | 0.025 | 41040 | 20.45461 | 659 | 0.008886192 | 0.007793959 | 0.005000317 | 0.02222222 | 0.001447811 | 45.96429 | 1518 | 4.004 | 1.5 | 180 | 1021 | 889 | 608 | 0.6253746 | 0.046 | 0.02 | 0.21 | 0.009 | 0.013 | 0.022 | 0.0013 | 0.0011 | 0 | 0 | 328 | 206 | 33.5
251W1E1040 | 685 | 663 | 57960 | 0.01804908 | 0.1416667 | 495 | 0.007182079 | 0.04444444 | 37080 | 20.58465 | 611 | 0.006578381 | 0.006223084 | 0.003360018 | 0.01666667 | 0.001138716 | 45.19802 | 1518 | 4.005 | 1.5 | 175 | 1012 | 880 | 611 | 0.6254682 | 0.04 | 0.002 | 0.24 | 0.012 | 0.013 | 0.024 | 0.0004 | 0.001 | 0 | 0 | 305 | 190 | 41
251W1E1060 | 686 | 654 | 55440 | 0.01293347 | 0.05277778 | 442 | 0.005172617 | 0.02222222 | 40680 | 22.40001 | 599 | 0.008196497 | 0.007553366 | 0.004518883 | 0.02222222 | 0.002200577 | 59.875 | 1518 | 4.505 | 2 | 167 | 975 | 882 | 613 | 0.5560488 | 0.04 | 0.028 | 0.24 | 0.009 | 0.01 | 0.034 | 0.0018 | 0.001 | 0 | 0 | 314 | 202 | 42.5
251W1E1150 | 686 | 653 | 57600 | 0.01993961 | 0.07777778 | 522 | 0.007093874 | 0.03611111 | 30600 | 6.085768 | 572 | 0.007157157 | 0.006881882 | 0.004690314 | 0.02222222 | 0.001197917 | 55.03571 | 1518 | 4.504 | 2 | 213 | 1037 | 879 | 605 | 0.5559503 | 0.028 | 0.001 | 0.24 | 0.016 | 0.017 | 0.027 | 0.0004 | 0.001 | 0 | 0 | 308 | 203 | 41
251W1E1160 | 684 | 660 | 74160 | 0.01331703 | 0.03888889 | 480 | 0.004876466 | 0.01944444 | 47160 | 33.94831 | 575 | 0.007753506 | 0.007645631 | 0.004645829 | 0.01944444 | 0.0005528587 | 43.5234375 | 1518 | 5.003 | 2.5 | 190 | 1006 | 877 | 610 | 0.5002998 | 0.046 | 0.012 | 0.22 | 0.012 | 0.008 | 0.028 | 0.0016 | 0.001 | 0 | 0 | 318 | 182 | 41
251W1E1280 | 686 | 671 | 45720 | 0.02121476 | 0.1361111 | 560 | 0.01113552 | 0.06944444 | 76680 | 1.660766 | 605 | 0.005421147 | 0.005439068 | 0.004196716 | 0.01944444 | 0.00164042 | 27.37799 | 1416 | 2.75 | 1 | 184 | 1025 | 902 | 579 | 0.6363636 | 0.037 | 0.004 | 0.19 | 0.009 | 0.007 | 0 | 0 | 0 | 0 | 0 | 293 | 177 | 51
251W1E1350 | 685 | 674 | 45000 | 0.02647197 | 0.2 | 571 | 0.01155139 | 0.06388889 | 76320 | 1.450759 | 611 | 0.005872741 | 0.005872741 | 0.004484453 | 0.01944444 | 0.001622222 | 22.08173 | 1416 | 2.748 | 1 | 161 | 1025 | 902 | 579 | 0.636099 | 0.027 | 0.001 | 0.18 | 0.009 | 0.009 | 0.0312 | 0.0003 | 0.0018 | 0.0022 | 0.0016 | 304 | 169 | 46.5
251W1H0830 | 685 | 654 | 59040 | 0.009720959 | 0.04583333 | 470 | 0.004940015 | 0.01944444 | 38160 | 19.39894 | 665 | 0.005666326 | 0.004839809 | 0.003793927 | 0.01666667 | 0.001642954 | 63.10577 | 1268 | 5.002 | 2 | 172 | 987 | 879 | 606 | 0.6001599 | 0.052 | 0.003 | 0.23 | 0.011 | 0.008 | 0.021 | 0.0003 | 0.001 | 0 | 0 | 332 | 193 | 43.5
251W1H0880 | 685 | 659 | 61560 | 0.01105035 | 0.07222222 | 441 | 0.003323998 | 0.01944444 | 50400 | 31.33995 | 613 | 0.0061251 | 0.005605516 | 0.0035081 | 0.01388889 | 0.001332034 | 56.28986 | 1268 | 5.002 | 2 | 173 | 994 | 880 | 607 | 0.6001599 | 0.041 | 0.004 | 0.22 | 0.009 | 0.01 | 0.028 | 0.0021 | 0.001 | 0 | 0 | 302 | 190 | 48.5
251W1H0980 | 685 | 665 | 64800 | 0.01092667 | 0.06666667 | 470 | 0.003837236 | 0.01944444 | 47880 | 32.31084 | 610 | 0.004604469 | 0.004249698 | 0.002800153 | 0.01388889 | 0.0008796296 | 42.01538 | 1268 | 4.502 | 1.5 | 170 | 1001 | 881 | 613 | 0.6668147 | 0.046 | 0.001 | 0.22 | 0.01 | 0.007 | 0.019 | 0.0003 | 0.001 | 0 | 0 | 320 | 195 | 43
251W1I4380 | 684 | 640 | 59760 | 0.01153928 | 0.06111111 | 444 | 0.004402648 | 0.02222222 | 47520 | 33.60474 | 621 | 0.006558935 | 0.005830165 | 0.003892298 | 0.01944444 | 0.001288487 | 65.95349 | 1268 | 4.499 | 1.5 | 216 | 1000 | 879 | 609 | 0.6665926 | 0.032 | 0.003 | 0.21 | 0.013 | 0.008 | 0.032 | 0.0005 | 0.001 | 0 | 0 | 309 | 175 | 42.5
251W1M3612 | 686 | 652 | 45000 | 0.01894243 | 0.1194444 | 464 | 0.005655516 | 0.02777778 | 39960 | 7.398331 | 650 | 0.006038647 | 0.005109625 | 0.003320629 | 0.01666667 | 0.002466667 | 70.86239 | 1268 | 4 | 1.4 | 201 | 996 | 876 | 607 | 0.65 | 0.046 | 0.024 | 0.2 | 0.004 | 0.012 | 0.034 | 0.0013 | 0.0011 | 0 | 0 | 307 | 193 | 40
251W1M3622 | 685 | 650 | 41400 | 0.01742514 | 0.09444444 | 513 | 0.007893144 | 0.03888889 | 33480 | 3.859688 | 580 | 0.007783145 | 0.007326892 | 0.004501893 | 0.025 | 0.002294686 | 60.42857 | 1268 | 4.501 | 1.5 | 202 | 999 | 879 | 607 | 0.6667407 | 0.05 | 0.009 | 0.24 | 0.016 | 0.012 | 0.04 | 0.0027 | 0.001 | 0 | 0 | 321 | 199 | 42.5
252H101351 | 685 | 655 | 45360 | 0.02604231 | 0.2166667 | 492 | 0.00763258 | 0.04444444 | 38880 | 6.614868 | 624 | 0.006190476 | 0.005486111 | 0.004058634 | 0.01944444 | 0.002204586 | 55.58879 | 1268 | 3.99 | 1.2 | 199 | 1004 | 876 | 615 | 0.6992481 | 0.045 | 0.012 | 0.19 | 0.006 | 0.012 | 0.028 | 0.0008 | 0.0015 | 0 | 0 | 313 | 193 | 40
252H101362 | 684 | 639 | 45360 | 0.0293554 | 0.1416667 | 490 | 0.008840437 | 0.05 | 27720 | 6.202094 | 605 | 0.00661636 | 0.00588364 | 0.003584569 | 0.01944444 | 0.002491182 | 71.03947 | 1268 | 3.99 | 1.19 | 234 | 1004 | 870 | 611 | 0.7017544 | 0.044 | 0.011 | 0.2 | 0.011 | 0.009 | 0.025 | 0.0006 | 0.0001 | 0 | 0 | 319 | 203 | 40
252H101381 | 687 | 656 | 49680 | 0.02220964 | 0.1277778 | 510 | 0.005210433 | 0.02777778 | 37080 | 12.1612 | 610 | 0.007335257 | 0.006685907 | 0.004537327 | 0.02222222 | 0.001489533 | 54.98039 | 1268 | 4.49 | 1.5 | 232 | 995 | 880 | 608 | 0.6659243 | 0.044 | 0.011 | 0.2 | 0.011 | 0.009 | 0.025 | 0.0006 | 0.0001 | 0 | 0 | 315 | 195 | 41
252H101382 | 685 | 643 | 47520 | 0.02304887 | 0.1805556 | 480 | 0.008110451 | 0.03888889 | 33120 | 6.100702 | 620 | 0.007359924 | 0.006433998 | 0.004168701 | 0.01944444 | 0.00239899 | 65.92308 | 1268 | 4.49 | 1.5 | 232 | 995 | 880 | 608 | 0.6659243 | 0.044 | 0.011 | 0.2 | 0.011 | 0.009 | 0.025 | 0.0006 | 0.0001 | 0 | 0 | 336 | 231 | 38
252H101402 | 685 | 651 | 49320 | 0.01527823 | 0.1027778 | 533 | 0.006623806 | 0.03333333 | 30960 | 3.119245 | 611 | 0.006927438 | 0.006213152 | 0.00418387 | 0.02222222 | 0.001419303 | 50.97647 | 1268 | 4.99 | 1.9 | 177 | 972 | 871 | 611 | 0.6192385 | 0.054 | 0.019 | 0.2 | 0.01 | 0.01 | 0.027 | 0.0007 | 0.0016 | 0 | 0 | 315 | 217 | 36
252H101430 | 686 | 636 | 39600 | 0.03250401 | 0.2611111 | 499 | 0.01073277 | 0.05555556 | 21960 | 5.107907 | 613 | 0.006625594 | 0.006182447 | 0.004390946 | 0.01944444 | 0.003686869 | 83.39344 | 1268 | 4.99 | 1.8 | 214 | 1005 | 882 | 610 | 0.6392786 | 0.041 | 0.016 | 0.21 | 0.008 | 0.008 | 0.028 | 0.0007 | 0.0015 | 0 | 0 | 321 | 215 | 42
252H101461 | 689 | 651 | 46080 | 0.02900348 | 0.1722222 | 502 | 0.007822325 | 0.05 | 43920 | 6.6318 | 553 | 0.006047682 | 0.005993001 | 0.003221942 | 0.01666667 | 0.002170139 | 67.30252 | 1268 | 4.99 | 1.9 | 196 | 1006 | 881 | 614 | 0.6192385 | 0.047 | 0.011 | 0.19 | 0.012 | 0.014 | 0.032 | 0.0008 | 0.0001 | 0 | 0 | 305 | 195 | 43
252H101471 | 685 | 655 | 57600 | 0.03311954 | 0.225 | 464 | 0.01233145 | 0.05 | 41400 | 17.14759 | 563 | 0.00638322 | 0.006235828 | 0.00379424 | 0.01944444 | 0.002274306 | 52.22807 | 1268 | 4.99 | 1.9 | 198 | 997 | 892 | 618 | 0.6192385 | 0.047 | 0.011 | 0.19 | 0.012 | 0.014 | 0.032 | 0.0008 | 0.0001 | 0 | 0 | 307 | 206 | 42.5
252H101572 | 689 | 646 | 46080 | 0.02079768 | 0.1305556 | 440 | 0.006137893 | 0.03611111 | 41040 | 10.73124 | 585 | 0.005909091 | 0.005454545 | 0.002477048 | 0.01111111 | 0.003016493 | 88.05357 | 1268 | 4.49 | 1.49 | 195 | 955 | 893 | 617 | 0.6681514 | 0.048 | 0.022 | 0.21 | 0.008 | 0.008 | 0.032 | 0.0013 | 0.0019 | 0 | 0 | 312 | 196 | 40.5
252H101592 | 685 | 655 | 43200 | 0.02554806 | 0.1833333 | 445 | 0.009494626 | 0.05 | 40320 | 8.556686 | 591 | 0.006985816 | 0.006560284 | 0.003428411 | 0.01666667 | 0.003287037 | 67.12613 | 1268 | 4.49 | 1.5 | 212 | 998 | 892 | 608 | 0.6659243 | 0.038 | 0.02 | 0.19 | 0.01 | 0.009 | 0.021 | 0.0007 | 0.0003 | 0 | 0 | 318 | 203 | 42
252H101622 | 685 | 651 | 39600 | 0.02461716 | 0.1861111 | 486 | 0.009733097 | 0.05833333 | 37800 | 4.148835 | 669 | 0.006112939 | 0.005116959 | 0.002769693 | 0.01388889 | 0.002929293 | 66.75728 | 1268 | 3.99 | 1.2 | 192 | 1003 | 875 | 612 | 0.6992481 | 0.046 | 0.007 | 0.2 | 0.012 | 0.01 | 0.02 | 0.0004 | 0.0015 | 0 | 0 | 336 | 218 | 38.5
252H101631 | 684 | 653 | 86040 | 0.03014243 | 0.1611111 | 507 | 0.01087445 | 0.04722222 | 38880 | 5.710821 | 651 | 0.006367371 | 0.005633803 | 0.003619337 | 0.01944444 | 0.001092515 | 53.32075 | 1268 | 3.99 | 1.2 | 207 | 1023 | 878 | 609 | 0.6992481 | 0.044 | 0.009 | 0.19 | 0.007 | 0.012 | 0.024 | 0.0005 | 0.0016 | 0 | 0 | 302 | 199 | 44
252H101641 | 685 | 652 | 49680 | 0.02237418 | 0.1111111 | 512 | 0.006156919 | 0.03055556 | 30960 | 15.8266 | 545 | 0.008364027 | 0.008686311 | 0.006076284 | 0.02777778 | 0.001771337 | 51.66667 | 1268 | 3.99 | 1.19 | 197 | 1002 | 878 | 614 | 0.7017544 | 0.046 | 0.007 | 0.2 | 0.012 | 0.01 | 0.02 | 0.0004 | 0.0015 | 0 | 0 | 306 | 173 | 46.5
252H101691 | 685 | 654 | 49680 | 0.02351339 | 0.08611111 | 470 | 0.007190005 | 0.03888889 | 37440 | 9.623287 | 571 | 0.005726033 | 0.005565584 | 0.002912127 | 0.01666667 | 0.002415459 | 61.10784 | 1268 | 3.49 | 1.1 | 191 | 992 | 863 | 612 | 0.6848138 | 0.034 | 0.02 | 0.24 | 0.011 | 0.012 | 0.028 | 0.0008 | 0.0019 | 0 | 0 | 315 | 193 | 39
252H101721 | 685 | 649 | 46080 | 0.03176284 | 0.15 | 496 | 0.01083496 | 0.04444444 | 36360 | 3.469506 | 649 | 0.00521034 | 0.004776814 | 0.003342922 | 0.01666667 | 0.002322049 | 68.06 | 1268 | 3.49 | 1 | 191 | 997 | 876 | 610 | 0.713467 | 0.041 | 0.009 | 0.21 | 0.009 | 0.009 | 0.026 | 0.0006 | 0.0012 | 0 | 0 | 319 | 193 | 41
252H101740 | 686 | 639 | 47160 | 0.01618762 | 0.08333333 | 524 | 0.007619197 | 0.03611111 | 26280 | 4.219338 | 584 | 0.006594399 | 0.006074977 | 0.004033778 | 0.01944444 | 0.001929601 | 69.15278 | 1268 | 3.49 | 1 | 209 | 1003 | 875 | 614 | 0.713467 | 0.039 | 0.012 | 0.22 | 0.008 | 0.012 | 0.032 | 0.0008 | 0.0003 | 0 | 0 | 324 | 200 | 39
252H101760 | 685 | 639 | 52920 | 0.01398999 | 0.05555556 | 455 | 0.00742658 | 0.03611111 | 28440 | 11.67786 | 587 | 0.00712033 | 0.006465308 | 0.003276716 | 0.01666667 | 0.002343159 | 70.10256 | 1268 | 3.99 | 1.15 | 248 | 1014 | 878 | 613 | 0.7117794 | 0.037 | 0.007 | 0.21 | 0.012 | 0.012 | 0.025 | 0.0004 | 0.0011 | 0 | 0 | 314 | 185 | 42.5
252H101810 | 684 | 637 | 44280 | 0.01893992 | 0.1194444 | 450 | 0.007292394 | 0.03611111 | 33840 | 6.427682 | 647 | 0.006583232 | 0.005453805 | 0.003800123 | 0.01944444 | 0.002777778 | 83.39785 | 1268 | 3.24 | 0.9 | 206 | 1010 | 880 | 613 | 0.7222222 | 0.035 | 0.012 | 0.21 | 0.007 | 0.01 | 0.028 | 0.0006 | 0.0011 | 0 | 0 | 307 | 190 | 41.5
252H101820 | 685 | 643 | 46800 | 0.03966879 | 0.2666667 | 513 | 0.008320203 | 0.04444444 | 30240 | 3.129256 | 613 | 0.007371332 | 0.006481481 | 0.004443316 | 0.02222222 | 0.002264957 | 62.6747 | 1268 | 3.24 | 0.9 | 206 | 1002 | 877 | 608 | 0.7222222 | 0.035 | 0.012 | 0.21 | 0.007 | 0.01 | 0.028 | 0.0006 | 0.0011 | 0 | 0 | 316 | 196 | 43.5
252H101830 | 666 | 639 | 38160 | 0.02115852 | 0.1138889 | 462 | 0.009549579 | 0.04166667 | 38520 | 44.20657 | 555 | 0.007039574 | 0.006836631 | 0.004297769 | 0.01944444 | 0.004114256 | 41.95238 | 1268 | 2.74 | 0.7 | 159 | 974 | 862 | 610 | 0.7445255 | 0.038 | 0.025 | 0.22 | 0.013 | 0.004 | 0.029 | 0.0009 | 0.0015 | 0 | 0 | 342 | 198 | 38
252H101840 | 665 | 630 | 41400 | 0.02873681 | 0.1972222 | 488 | 0.01179982 | 0.05277778 | 26640 | 3.932604 | 568 | 0.006439909 | 0.006281179 | 0.004494493 | 0.01944444 | 0.002705314 | 55.36986 | 1268 | 2.74 | 0.7 | 158 | 988 | 865 | 613 | 0.7445255 | 0.038 | 0.025 | 0.22 | 0.013 | 0.004 | 0.029 | 0.0009 | 0.0015 | 0 | 0 | 341 | 198 | 34.5
252H101910 | 664 | 627 | 43200 | 0.02005074 | 0.1361111 | 472 | 0.0108662 | 0.07222222 | 26640 | 2.308693 | 559 | 0.005299583 | 0.004948805 | 0.003369514 | 0.01388889 | 0.002800926 | 59.75676 | 1268 | 2.74 | 0.65 | 198 | 1027 | 878 | 614 | 0.7627737 | 0.043 | 0.009 | 0.19 | 0.008 | 0.011 | 0.022 | 0.0005 | 0.0003 | 0 | 0 | 325 | 173 | 39
252H101920 | 665 | 639 | 43920 | 0.01706017 | 0.1138889 | 512 | 0.008507232 | 0.03611111 | 25560 | 2.553324 | 615 | 0.006806109 | 0.006020363 | 0.004343529 | 0.01944444 | 0.002026412 | 45.94286 | 1268 | 3.24 | 0.8 | 197 | 1031 | 883 | 605 | 0.7530864 | 0.043 | 0.009 | 0.19 | 0.008 | 0.011 | 0.022 | 0.0005 | 0.0003 | 0 | 0 | 322 | 202 | 38.5
252H104991 | 688 | 655 | 40320 | 0.02494724 | 0.1444444 | 523 | 0.008675194 | 0.05833333 | 30960 | 2.660672 | 644 | 0.007213262 | 0.006317204 | 0.004184612 | 0.01944444 | 0.002777778 | 59.45238 | 1018 | 4.49 | 1.5 | 190 | 999 | 866 | 608 | 0.6659243 | 0.042 | 0.002 | 0.22 | 0.011 | 0.009 | 0.03 | 0.0004 | 0.001 | 0 | 0 | 313 | 180 | 52.5
252H104993 | 685 | 653 | 38160 | 0.02073643 | 0.1375 | 496 | 0.009747044 | 0.05 | 30600 | 2.858691 | 591 | 0.007361734 | 0.007025411 | 0.003577789 | 0.01944444 | 0.003144654 | 63.42857 | 1000 | 4.49 | 1.5 | 190 | 999 | 866 | 608 | 0.6659243 | 0.042 | 0.002 | 0.22 | 0.011 | 0.009 | 0.03 | 0.0004 | 0.001 | 0 | 0 | 341 | 197 | 45
252H105000 | 685 | 641 | 39240 | 0.0297796 | 0.1944444 | 498 | 0.01090079 | 0.06111111 | 32400 | 2.82201 | 587 | 0.007411616 | 0.006805556 | 0.004070251 | 0.02083333 | 0.003593272 | 74.60674 | 918 | 3.99 | 1.2 | 245 | 1014 | 881 | 613 | 0.6992481 | 0.042 | 0.002 | 0.23 | 0.01 | 0.008 | 0.023 | 0.0005 | 0.001 | 0 | 0 | 322 | 176 | 39
252H108061 | 686 | 646 | 46080 | 0.02717201 | 0.1666667 | 496 | 0.007610087 | 0.03888889 | 42480 | 18.74841 | 585 | 0.0052589 | 0.004917296 | 0.003343584 | 0.01666667 | 0.002300347 | 66.36207 | 1268 | 3.49 | 1.09 | 209 | 1002 | 884 | 608 | 0.6876791 | 0.041 | 0.014 | 0.21 | 0.011 | 0.009 | 0.028 | 0.0006 | 0.0012 | 0 | 0 | 320 | 203 | 40
252H108141 | 688 | 666 | 56880 | 0.01668718 | 0.06666667 | 463 | 0.005733263 | 0.02222222 | 35640 | 4.80659 | 596 | 0.004956753 | 0.004665669 | 0.003022636 | 0.01388889 | 0.002672293 | 60.95876 | 1268 | 4.99 | 1.95 | 201 | 1004 | 882 | 611 | 0.6092184 | 0.049 | 0.018 | 0.2 | 0.01 | 0.011 | 0.04 | 0.0009 | 0.001 | 0 | 0 | 318 | 194 | 41
252H108181 | 684 | 663 | 46440 | 0.01629445 | 0.1027778 | 471 | 0.005372434 | 0.03333333 | 34560 | 10.32102 | 655 | 0.006944444 | 0.006075064 | 0.003288487 | 0.01666667 | 0.002174849 | 48.8 | 1268 | 4.5 | 1.5 | 198 | 992 | 881 | 612 | 0.6666667 | 0.039 | 0.017 | 0.21 | 0.006 | 0.015 | 0.036 | 0.0009 | 0.0013 | 0 | 0 | 310 | 196 | 44.5
252H108191 | 687 | 658 | 49680 | 0.01996337 | 0.1277778 | 525 | 0.009598338 | 0.04444444 | 36720 | 4.995139 | 601 | 0.006598595 | 0.006137462 | 0.003477537 | 0.01944444 | 0.002214171 | 42.84 | 1268 | 4.49 | 1.5 | 199 | 991 | 882 | 615 | 0.6659243 | 0.039 | 0.017 | 0.21 | 0.006 | 0.015 | 0.036 | 0.0009 | 0.0013 | 0 | 0 | 321 | 207 | 39
252H108202 | 685 | 652 | 44640 | 0.02255251 | 0.1916667 | 490 | 0.009937385 | 0.05277778 | 37080 | 9.094237 | 576 | 0.005776173 | 0.005485359 | 0.003061763 | 0.01388889 | 0.002150538 | 61.34653 | 1268 | 4.49 | 1.5 | 173 | 1008 | 878 | 619 | 0.6659243 | 0.043 | 0.011 | 0.19 | 0.008 | 0.012 | 0.022 | 0.0007 | 0.0016 | 0 | 0 | 328 | 210 | 40.5
252H108211 | 685 | 633 | 42120 | 0.03174591 | 0.225 | 452 | 0.006244973 | 0.04444444 | 32040 | 5.100953 | 602 | 0.005826558 | 0.00515873 | 0.003187852 | 0.01666667 | 0.003015195 | 85.46591 | 1268 | 4.49 | 1.5 | 186 | 1012 | 878 | 607 | 0.6659243 | 0.067 | 0.01 | 0.2 | 0.011 | 0.01 | 0.021 | 0.0007 | 0.0011 | 0 | 0 | 326 | 223 | 40
252H108221 | 686 | 649 | 52920 | 0.02859116 | 0.1305556 | 447 | 0.01015416 | 0.03611111 | 39600 | 14.81361 | 486 | 0.00377095 | 0.003716636 | 0.005180421 | 0.04722222 | 0.002191988 | 73.16667 | 1268 | 4.49 | 1.5 | 203 | 1002 | 881 | 610 | 0.6659243 | 0.038 | 0.024 | 0.21 | 0.015 | 0.012 | 0.03 | 0.0013 | 0.0014 | 0 | 0 | 334 | 218 | 40.5
252H108252 | 686 | 649 | 41760 | 0.02543431 | 0.1583333 | 448 | 0.008866915 | 0.04722222 | 54720 | 22.15765 | 613 | 0.00667756 | 0.006013072 | 0.003269868 | 0.01666667 | 0.002514368 | 62.52349 | 1268 | 4.49 | 1.5 | 211 | 994 | 894 | 615 | 0.6659243 | 0.038 | 0.02 | 0.19 | 0.01 | 0.009 | 0.021 | 0.0007 | 0.0003 | 0 | 0 | 308 | 187 | 41.5
252H108262 | 690 | 645 | 99720 | 0.02895208 | 0.1388889 | 465 | 0.01024097 | 0.03888889 | 42120 | 26.2781 | 612 | 0.004096386 | 0.003681392 | 0.002820076 | 0.01666667 | 0.001193341 | 55.24348 | 1268 | 4.49 | 1.5 | 192 | 990 | 880 | 616 | 0.6659243 | 0.047 | 0.024 | 0.2 | 0.009 | 0.007 | 0.03 | 0.0016 | 0.0017 | 0 | 0 | 319 | 209 | 40
252H108321 | 685 | 659 | 44640 | 0.01820258 | 0.1138889 | 468 | 0.007504134 | 0.03611111 | 41760 | 11.96935 | 587 | 0.006319983 | 0.006029285 | 0.003271467 | 0.01944444 | 0.002217742 | 56.33043 | 1268 | 3.99 | 1.2 | 165 | 952 | 881 | 612 | 0.6992481 | 0.047 | 0.013 | 0.2 | 0.008 | 0.011 | 0.028 | 0.0008 | 0.0015 | 0 | 0 | 316 | 194 | 40
252H108332 | 686 | 634 | 61560 | 0.03252816 | 0.1888889 | 449 | 0.01127097 | 0.03888889 | 35280 | 3.271834 | 564 | 0.004690619 | 0.004424484 | 0.002992168 | 0.01388889 | 0.002517869 | 81.89691 | 1268 | 3.99 | 1.2 | 185 | 992 | 879 | 605 | 0.6992481 | 0.054 | 0.013 | 0.21 | 0.022 | 0.016 | 0.042 | 0.0009 | 0.0013 | 0 | 0 | 339 | 233 | 40
252H108351 | 685 | 647 | 103320 | 0.01737867 | 0.1138889 | 480 | 0.007604732 | 0.03611111 | 35640 | 8.380577 | 587 | 0.007514081 | 0.007002048 | 0.00366324 | 0.01944444 | 0.001122726 | 65.37755 | 1268 | 3.99 | 1.2 | 187 | 985 | 871 | 610 | 0.6992481 | 0.054 | 0.013 | 0.21 | 0.022 | 0.016 | 0.042 | 0.0009 | 0.0013 | 0 | 0 | 342 | 207 | 38
252H108392 | 684 | 648 | 46800 | 0.01754835 | 0.1055556 | 455 | 0.008101312 | 0.05555556 | 37080 | 13.87539 | 569 | 0.006871981 | 0.006557971 | 0.003972668 | 0.02222222 | 0.00284188 | 65.47059 | 1268 | 3.49 | 1 | 187 | 1032 | 886 | 614 | 0.713467 | 0.045 | 0.008 | 0.18 | 0.007 | 0.013 | 0.015 | 0.0008 | 0.0016 | 0 | 0 | 314 | 207 | 42
252H112200 | 664 | 639 | 43200 | 0.02424395 | 0.1666667 | 520 | 0.01211123 | 0.05277778 | 27360 | 3.456134 | 586 | 0.007536008 | 0.007381687 | 0.004835801 | 0.02083333 | 0.001921296 | 41.98667 | 1268 | 3.24 | 0.8 | 187 | 1040 | 890 | 607 | 0.7530864 | 0.043 | 0.009 | 0.19 | 0.008 | 0.011 | 0.022 | 0.0005 | 0.0003 | 0 | 0 | 322 | 185 | 37.5
252H112312 | 686 | 643 | 44280 | 0.03432135 | 0.1888889 | 489 | 0.008789147 | 0.03055556 | 37080 | 3.542473 | 637 | 0.005878553 | 0.005112588 | 0.003186999 | 0.01666667 | 0.003161698 | 71.05882 | 1268 | 3.49 | 1 | 248 | 989 | 867 | 608 | 0.713467 | 0.037 | 0.007 | 0.21 | 0.012 | 0.012 | 0.025 | 0.0004 | 0.0011 | 0 | 0 | 328 | 209 | 40.5
252H112400 | 685 | 645 | 39600 | 0.02226246 | 0.1138889 | 478 | 0.007897546 | 0.03333333 | 22680 | 3.394906 | 581 | 0.006867612 | 0.00643026 | 0.003976149 | 0.01666667 | 0.003661616 | 68.48387 | 1268 | 4 | 1.2 | 204 | 1003 | 869 | 620 | 0.7 | 0.042 | 0.004 | 0.2 | 0.007 | 0.007 | 0.015 | 0.0004 | 0.001 | 0 | 0 | 306 | 174 | 40.5
252H112410 | 683 | 663 | 49680 | 0.02564606 | 0.1722222 | 529 | 0.01201933 | 0.07222222 | 60840 | 0.9595887 | 603 | 0.004639889 | 0.004439828 | 0.003082063 | 0.01944444 | 0.002153784 | 34.53614 | 1268 | 4.49 | 1.2 | 176 | 1007 | 882 | 598 | 0.7327394 | 0.018 | 0 | 0.18 | 0.007 | 0.006 | 0.028 | 0.0004 | 0.0013 | 0.0029 | 0.0013 | 303 | 159 | 45.5
252H112441 | 685 | 660 | 45000 | 0.02050338 | 0.1222222 | 485 | 0.007980901 | 0.03611111 | 46080 | 23.99553 | 573 | 0.00677305 | 0.006654846 | 0.004356197 | 0.02222222 | 0.001444444 | 41.23016 | 1268 | 4.49 | 1.5 | 150 | 980 | 874 | 615 | 0.6659243 | 0.042 | 0.013 | 0.19 | 0.008 | 0.01 | 0.028 | 0.0008 | 0.0014 | 0 | 0 | 312 | 201 | 40.5
252H112450 | 684 | 663 | 46800 | 0.0264883 | 0.1388889 | 545 | 0.009307448 | 0.03333333 | 21960 | 3.26289 | 647 | 0.006395809 | 0.005684065 | 0.004364584 | 0.02222222 | 0.001901709 | 38.11475 | 1268 | 4.5 | 1.5 | 179 | 1015 | 876 | 616 | 0.6666667 | 0.043 | 0.014 | 0.19 | 0.007 | 0.013 | 0.025 | 0.001 | 0.0015 | 0 | 0 | 319 | 218 | 39
252H112510 | 684 | 660 | 61200 | 0.02969248 | 0.1361111 | 525 | 0.01192594 | 0.06388889 | 25200 | 5.299753 | 654 | 0.005455455 | 0.004696363 | 0.002508237 | 0.01111111 | 0.00119281 | 39.49275 | 1268 | 4.99 | 1.95 | 203 | 1013 | 906 | 620 | 0.6092184 | 0.048 | 0.018 | 0.2 | 0.01 | 0.011 | 0.025 | 0.0008 | 0.0019 | 0 | 0 | 314 | 207 | 40.5
252H112541 | 687 | 627 | 47160 | 0.04407716 | 0.3333333 | 472 | 0.006447002 | 0.03055556 | 30240 | 6.322859 | 585 | 0.00599631 | 0.005422304 | 0.003219329 | 0.01388889 | 0.003456319 | 89.27711 | 1018 | 4.49 | 1.5 | 167 | 993 | 873 | 613 | 0.6659243 | 0.043 | 0.012 | 0.19 | 0.011 | 0.007 | 0.034 | 0.0007 | 0.0019 | 0 | 0 | 330 | 201 | 39.5
252H112570 | 684 | 665 | 52200 | 0.01313035 | 0.06388889 | 483 | 0.006280774 | 0.03611111 | 31320 | 4.944563 | 608 | 0.006397306 | 0.005997475 | 0.003275536 | 0.01944444 | 0.002356322 | 46.40698 | 1000 | 4.49 | 1.5 | 218 | 1016 | 876 | 0 | 0.6659243 | 0.04 | 0 | 0.21 | 0.016 | 0.009 | 0.027 | 0.0005 | 0.0011 | 0 | 0 | 329 | 186 | 43
252H112591 | 687 | 641 | 53280 | 0.02306632 | 0.09722222 | 484 | 0.005973272 | 0.025 | 26640 | 4.587138 | 578 | 0.007199801 | 0.006676632 | 0.003971164 | 0.01944444 | 0.002571321 | 79.72973 | 1018 | 3.99 | 1.2 | 194 | 996 | 871 | 611 | 0.6992481 | 0.042 | 0.002 | 0.22 | 0.011 | 0.009 | 0.03 | 0.0004 | 0.001 | 0 | 0 | 320 | 178 | 38.5
252H112592 | 684 | 636 | 41400 | 0.02076152 | 0.1416667 | 482 | 0.00760945 | 0.04166667 | 28440 | 3.568207 | 577 | 0.005643584 | 0.005271909 | 0.002695873 | 0.01111111 | 0.00352657 | 78.24359 | 968 | 3.99 | 1.2 | 194 | 996 | 871 | 611 | 0.6992481 | 0.042 | 0.002 | 0.22 | 0.011 | 0.009 | 0.03 | 0.0004 | 0.001 | 0 | 0 | 322 | 186 | 43.5
252H112600 | 685 | 648 | 42120 | 0.0179025 | 0.1111111 | 477 | 0.007205229 | 0.04166667 | 30960 | 3.452357 | 646 | 0.007206604 | 0.006146809 | 0.003329392 | 0.01666667 | 0.003584995 | 65.77647 | 958 | 4.99 | 1.8 | 201 | 1014 | 882 | 616 | 0.6392786 | 0.05 | 0.002 | 0.23 | 0.01 | 0.009 | 0.035 | 0.0004 | 0.0015 | 0 | 0 | 332 | 199 | 42.5
252H112620 | 686 | 641 | 84960 | 0.03539275 | 0.2277778 | 456 | 0.01159389 | 0.05 | 33480 | 3.77088 | 611 | 0.006286008 | 0.005565844 | 0.003212574 | 0.01388889 | 0.002118644 | 82.17582 | 918 | 3.99 | 1.2 | 244 | 1016 | 871 | 612 | 0.6992481 | 0.042 | 0.002 | 0.23 | 0.01 | 0.008 | 0.023 | 0.0005 | 0.001 | 0 | 0 | 320 | 178 | 40
252H112720 | 685 | 652 | 38520 | 0.02404768 | 0.1833333 | 523 | 0.01224376 | 0.07777778 | 24480 | 2.844055 | 586 | 0.007678197 | 0.00740304 | 0.004124831 | 0.01944444 | 0.002725857 | 57.22388 | 1288 | 3.99 | 1.16 | 185 | 1004 | 876 | 607 | 0.7092732 | 0.034 | 0.008 | 0.19 | 0.005 | 0.005 | 0.034 | 0.0006 | 0.0011 | 0 | 0 | 329 | 208 | 48.5
252H112770 | 685 | 642 | 39960 | 0.03223307 | 0.2861111 | 505 | 0.01205805 | 0.06111111 | 21600 | 3.454894 | 643 | 0.007260614 | 0.006481481 | 0.005151831 | 0.025 | 0.002977978 | 63.71186 | 1288 | 3.24 | 0.86 | 205 | 990 | 869 | 607 | 0.7345679 | 0.035 | 0.012 | 0.21 | 0.007 | 0.01 | 0.028 | 0.0006 | 0.0011 | 0 | 0 | 321 | 179 | 43
252H112800 | 704 | 637 | 27720 | 0.01226306 | 0.04444444 | 195 | 0.002420492 | 0.01111111 | 53640 | 23.87702 | 610 | 0.005013149 | 0.004372124 | 0.002460625 | 0.01388889 | 0.0006493506 | 63.83562 | 1268 | 3.99 | 1.16 | 191 | 1005 | 868 | 611 | 0.7092732 | 0.034 | 0.008 | 0.19 | 0.005 | 0.005 | 0.034 | 0.0006 | 0.0011 | 0 | 0 | 330 | 209 | 39.5
252H112820 | 684 | 648 | 43560 | 0.02950508 | 0.1472222 | 469 | 0.009640754 | 0.05 | 21600 | 3.221178 | 622 | 0.007110197 | 0.006732968 | 0.004660274 | 0.01805556 | 0.003696051 | 65.33333 | 1288 | 4.49 | 1.55 | 189 | 1002 | 877 | 616 | 0.6547884 | 0.042 | 0.015 | 0.22 | 0.014 | 0.006 | 0.025 | 0.0006 | 0.0013 | 0 | 0 | 334 | 216 | 44
252H112830 | 689 | 650 | 51840 | 0.02171639 | 0.1166667 | 500 | 0.004861885 | 0.025 | 35280 | 6.204192 | 654 | 0.008074074 | 0.007 | 0.003853238 | 0.01944444 | 0.002083333 | 67.57292 | 1288 | 4.49 | 1.55 | 188 | 1004 | 877 | 614 | 0.6547884 | 0.042 | 0.015 | 0.22 | 0.014 | 0.006 | 0.025 | 0.0006 | 0.0013 | 0 | 0 | 331 | 204 | 43.5
252H112880 | 684 | 658 | 76680 | 0.02959404 | 0.1361111 | 469 | 0.008420657 | 0.03333333 | 44280 | 39.23045 | 589 | 0.006570727 | 0.006202588 | 0.003214897 | 0.01666667 | 0.002138758 | 44.41322 | 1288 | 4.49 | 1.55 | 179 | 999 | 877 | 616 | 0.6547884 | 0.042 | 0.015 | 0.22 | 0.014 | 0.006 | 0.025 | 0.0006 | 0.0013 | 0 | 0 | 333 | 208 | 41.5
252H112962 | 685 | 653 | 44640 | 0.01760977 | 0.1055556 | 498 | 0.006450731 | 0.03333333 | 30600 | 4.479186 | 611 | 0.007131186 | 0.006407563 | 0.003857714 | 0.01944444 | 0.002150538 | 56.86905 | 1268 | 4.49 | 1.45 | 170 | 998 | 875 | 611 | 0.6770601 | 0.045 | 0.002 | 0.23 | 0.013 | 0.007 | 0.033 | 0.0007 | 0.0015 | 0 | 0 | 331 | 211 | 39
252H113871 | 685 | 653 | 47160 | 0.01705666 | 0.1083333 | 477 | 0.006945777 | 0.03055556 | 40320 | 17.15049 | 350 | 0.002641908 | 0.003177838 | 0.005492014 | 0.04166667 | 0.001759966 | 52.81818 | 1268 | 4.49 | 1.5 | 154 | 956 | 883 | 617 | 0.6659243 | 0.042 | 0.013 | 0.19 | 0.008 | 0.01 | 0.028 | 0.0008 | 0.0014 | 0 | 0 | 302 | 198 | 43
252H113892 | 686 | 658 | 63000 | 0.02283449 | 0.1 | 507 | 0.008274587 | 0.02777778 | 36000 | 5.945356 | 578 | 0.005734127 | 0.005515873 | 0.003843998 | 0.01666667 | 0.001650794 | 49.1875 | 1268 | 4.49 | 1.5 | 199 | 1000 | 884 | 610 | 0.6659243 | 0.039 | 0.017 | 0.21 | 0.006 | 0.015 | 0.036 | 0.0009 | 0.0013 | 0 | 0 | 327 | 202 | 40.5
252H120001 | 685 | 629 | 37800 | 0.03445269 | 0.2611111 | 427 | 0.009007432 | 0.05 | 42480 | 3.839197 | 581 | 0.006021973 | 0.005483002 | 0.003057226 | 0.01666667 | 0.00484127 | 103.0776 | 1268 | 3.49 | 1 | 160 | 1006 | 882 | 607 | 0.713467 | 0.034 | 0.008 | 0.2 | 0.01 | 0.012 | 0.028 | 0.0005 | 0.0017 | 0 | 0 | 320 | 192 | 40
252H120052 | 686 | 639 | 44640 | 0.0233914 | 0.1361111 | 475 | 0.008196399 | 0.04722222 | 31320 | 4.841524 | 657 | 0.006124161 | 0.005303878 | 0.003350261 | 0.01944444 | 0.002755376 | 72.54651 | 1268 | 4.99 | 2 | 203 | 991 | 866 | 613 | 0.5991984 | 0.042 | 0.019 | 0.19 | 0.008 | 0.012 | 0.031 | 0.001 | 0.0019 | 0 | 0 | 311 | 199 | 44
252H120061 | 685 | 644 | 46800 | 0.01688534 | 0.09722222 | 450 | 0.00687457 | 0.02777778 | 51480 | 32.20093 | 577 | 0.006071128 | 0.005660774 | 0.003025143 | 0.01666667 | 0.002521368 | 50.19858 | 1268 | 4.99 | 1.8 | 171 | 1014 | 886 | 611 | 0.6392786 | 0.044 | 0.002 | 0.22 | 0.01 | 0.009 | 0.032 | 0.0007 | 0.0013 | 0 | 0 | 324 | 186 | 42
252H120102 | 685 | 636 | 44280 | 0.02551138 | 0.175 | 550 | 0.008793296 | 0.04722222 | 26280 | 2.822299 | 582 | 0.007772436 | 0.00713141 | 0.004204816 | 0.02222222 | 0.001603433 | 69.16438 | 1268 | 6 | 3 | 188 | 1012 | 885 | 618 | 0.5 | 0.045 | 0.012 | 0.21 | 0.011 | 0.009 | 0.04 | 0.0007 | 0.0005 | 0 | 0 | 324 | 214 | 41
252H120162 | 686 | 652 | 46800 | 0.01649328 | 0.1083333 | 474 | 0.006072655 | 0.04722222 | 37800 | 12.17097 | 579 | 0.006962482 | 0.006613757 | 0.003470602 | 0.01666667 | 0.002094017 | 68.42718 | 1268 | 3.99 | 1.35 | 169 | 1005 | 876 | 619 | 0.6616541 | 0.033 | 0.003 | 0.19 | 0.007 | 0.012 | 0.028 | 0.0005 | 0.0019 | 0 | 0 | 297 | 181 | 44
252H121702 | 686 | 660 | 42480 | 0.0249214 | 0.1805556 | 489 | 0.008948598 | 0.04722222 | 38880 | 9.952777 | 602 | 0.006742832 | 0.006328405 | 0.003579775 | 0.01666667 | 0.002518832 | 52.33962 | 1268 | 5.49 | 2.5 | 165 | 1016 | 862 | 615 | 0.5446266 | 0.042 | 0.001 | 0.22 | 0.01 | 0.008 | 0.029 | 0.0004 | 0.0012 | 0 | 0 | 337 | 225 | 43
252H121722 | 686 | 649 | 75960 | 0.03531528 | 0.1138889 | 473 | 0.009017355 | 0.02777778 | 40680 | 8.899604 | 581 | 0.006455556 | 0.006088889 | 0.003301431 | 0.01666667 | 0.001421801 | 67.34234 | 1268 | 5.49 | 2.5 | 160 | 1026 | 869 | 612 | 0.5446266 | 0.042 | 0.001 | 0.22 | 0.01 | 0.008 | 0.029 | 0.0004 | 0.0012 | 0 | 0 | 304 | 194 | 47
252H121760 | 999 | 999 | 42480 | 0.01958955 | 0.1388889 | 531 | 0.01690009 | 0.07777778 | 34920 | 3.7919 | 644 | 0.00606403 | 0.005207156 | 0.326062 | 2.613889 | 0.001977401 | 67.09375 | 1268 | 4.99 | 1.8 | 164 | 1013 | 871 | 613 | 0.6392786 | 0.042 | 0.001 | 0.22 | 0.01 | 0.008 | 0.029 | 0.0004 | 0.0012 | 0 | 0 | 318 | 180 | 45
252H121810 | 686 | 645 | 41040 | 0.02021835 | 0.1416667 | 500 | 0.01052803 | 0.05 | 30240 | 4.723999 | 661 | 0.006079838 | 0.00517844 | 0.003736668 | 0.01944444 | 0.003021442 | 73.53659 | 1258 | 4.99 | 2 | 193 | 1016 | 882 | 614 | 0.5991984 | 0.048 | 0.008 | 0.21 | 0.01 | 0.013 | 0.037 | 0.0006 | 0.001 | 0 | 0 | 314 | 196 | 41.5
252H121820 | 685 | 654 | 44280 | 0.02182884 | 0.1583333 | 486 | 0.009693829 | 0.05555556 | 34200 | 9.118936 | 611 | 0.006984454 | 0.006287151 | 0.003158155 | 0.01666667 | 0.002303523 | 64.2234 | 1268 | 4.49 | 1.5 | 168 | 992 | 871 | 616 | 0.6659243 | 0.036 | 0.008 | 0.23 | 0.017 | 0.008 | 0.04 | 0.0007 | 0.0015 | 0 | 0 | 316 | 195 | 41.5
252H121850 | 684 | 635 | 50400 | 0.03153341 | 0.1861111 | 466 | 0.006717263 | 0.025 | 40320 | 55.19861 | 612 | 0.005448718 | 0.004807692 | 0.002752448 | 0.01388889 | 0.003214286 | 66.39091 | 1018 | 4.99 | 2 | 175 | 990 | 878 | 608 | 0.5991984 | 0.056 | 0.014 | 0.21 | 0.012 | 0.01 | 0.023 | 0.0013 | 0.0012 | 0 | 0 | 325 | 201 | 40
252H121870 | 685 | 651 | 52200 | 0.01654182 | 0.1027778 | 498 | 0.008500476 | 0.03611111 | 33480 | 2.958236 | 602 | 0.007432099 | 0.007037037 | 0.004453946 | 0.01944444 | 0.001896552 | 58.08791 | 1020 | 4.49 | 1.5 | 177 | 987 | 872 | 612 | 0.6659243 | 0.044 | 0.018 | 0.21 | 0.014 | 0.006 | 0.025 | 0.0007 | 0.0018 | 0 | 0 | 318 | 186 | 42
252H122840 | 667 | 624 | 32760 | 0.02589991 | 0.1361111 | 445 | 0.01092699 | 0.05277778 | 27360 | 4.236818 | 633 | 0.007678311 | 0.006829209 | 0.00479441 | 0.01944444 | 0.004151404 | 80.82667 | 1018 | 3.49 | 1.5 | 162 | 1005 | 879 | 674 | 0.5702006 | 0.33 | 0.12 | 0.61 | 0.01 | 0.004 | 0.026 | 0.0016 | 0.0012 | 0 | 0.0065 | 652 | 559 | 16.5
252H122860 | 666 | 637 | 32400 | 0.0249207 | 0.1333333 | 450 | 0.01211628 | 0.05 | 27360 | 5.117467 | 639 | 0.007888889 | 0.007061728 | 0.005498163 | 0.025 | 0.003796296 | 55.96 | 1018 | 3.49 | 1.5 | 162 | 1007 | 879 | 675 | 0.5702006 | 0.33 | 0.12 | 0.61 | 0.01 | 0.004 | 0.026 | 0.0016 | 0.0012 | 0 | 0.0065 | 668 | 568 | 14
252H122942 | 685 | 636 | 43920 | 0.01757768 | 0.09722222 | 442 | 0.00972509 | 0.04444444 | 30960 | 2.439291 | 650 | 0.006471525 | 0.005346476 | 0.002993015 | 0.01388889 | 0.003893443 | 82.68235 | 1018 | 3.49 | 1 | 186 | 996 | 875 | 612 | 0.713467 | 0.04 | 0.01 | 0.2 | 0.023 | 0.011 | 0.032 | 0.0009 | 0.001 | 0 | 0 | 347 | 207 | 39.5
252H122960 | 689 | 655 | 51480 | 0.02576456 | 0.1277778 | 470 | 0.005473732 | 0.025 | 31320 | 5.803355 | 657 | 0.007604167 | 0.006736111 | 0.004409258 | 0.01666667 | 0.002680653 | 68.26744 | 1018 | 3.49 | 1 | 161 | 987 | 869 | 611 | 0.713467 | 0.035 | 0.015 | 0.22 | 0.008 | 0.01 | 0.03 | 0.0011 | 0.0008 | 0 | 0 | 305 | 177 | 41
252H123020 | 685 | 643 | 38160 | 0.03603961 | 0.1666667 | 359 | 0.009831401 | 0.03333333 | 31680 | 4.46391 | 570 | 0.00590796 | 0.005628109 | 0.002979016 | 0.01666667 | 0.003616352 | 76.25287 | 1018 | 3.99 | 1.15 | 154 | 1008 | 884 | 614 | 0.7117794 | 0.041 | 0.001 | 0.22 | 0.011 | 0.007 | 0.036 | 0.0004 | 0.0016 | 0 | 0 | 327 | 181 | 43
252H123052 | 686 | 639 | 44640 | 0.01779007 | 0.08055556 | 455 | 0.006440941 | 0.03055556 | 27720 | 3.272506 | 650 | 0.005607315 | 0.004710145 | 0.002801082 | 0.01388889 | 0.003808244 | 85.80263 | 1018 | 3.99 | 1.2 | 150 | 1010 | 883 | 611 | 0.6992481 | 0.038 | 0.017 | 0.21 | 0.011 | 0.007 | 0.03 | 0.0016 | 0.0014 | 0 | 0 | 309 | 217 | 41
252H123061 | 685 | 649 | 54360 | 0.01641082 | 0.08611111 | 470 | 0.004779477 | 0.03888889 | 34560 | 10.64833 | 601 | 0.004003464 | 0.003850253 | 0.003346402 | 0.02222222 | 0.002023547 | 74.54255 | 1018 | 3.99 | 1.2 | 150 | 1001 | 881 | 612 | 0.6992481 | 0.042 | 0.003 | 0.24 | 0.01 | 0.007 | 0.03 | 0.0006 | 0.001 | 0 | 0 | 318 | 185 | 41
252H123092 | 685 | 653 | 73440 | 0.02980059 | 0.1611111 | 488 | 0.01158894 | 0.04444444 | 26280 | 4.162098 | 575 | 0.006096268 | 0.005831213 | 0.003085224 | 0.01666667 | 0.001647603 | 53.19178 | 1018 | 3.99 | 1.4 | 151 | 990 | 879 | 613 | 0.6491228 | 0.038 | 0.017 | 0.21 | 0.011 | 0.007 | 0.03 | 0.0016 | 0.0014 | 0 | 0 | 314 | 166 | 40
252H126961 | 685 | 644 | 43560 | 0.03031387 | 0.1472222 | 513 | 0.01163928 | 0.05555556 | 26640 | 3.774968 | 602 | 0.006431624 | 0.00590812 | 0.003530909 | 0.01666667 | 0.002594123 | 68.32877 | 1018 | 4.49 | 1.6 | 177 | 1016 | 885 | 615 | 0.6436526 | 0.044 | 0.011 | 0.21 | 0.015 | 0.012 | 0.022 | 0.0008 | 0.0015 | 0 | 0 | 330 | 188 | 38.5
252H126962 | 686 | 644 | 43920 | 0.03066779 | 0.1583333 | 456 | 0.007202969 | 0.02777778 | 30600 | 6.411172 | 595 | 0.007003296 | 0.006379473 | 0.003896172 | 0.01666667 | 0.003324226 | 73.58333 | 1018 | 4.49 | 1.6 | 177 | 1016 | 885 | 615 | 0.6436526 | 0.044 | 0.011 | 0.21 | 0.015 | 0.012 | 0.022 | 0.0008 | 0.0015 | 0 | 0 | 316 | 191 | 40
252H126972 | 685 | 649 | 53280 | 0.01247531 | 0.06388889 | 478 | 0.005949787 | 0.025 | 32040 | 7.736402 | 628 | 0.006207987 | 0.005407276 | 0.003079994 | 0.01388889 | 0.002177177 | 65.28736 | 1018 | 3.49 | 1 | 178 | 994 | 869 | 611 | 0.713467 | 0.049 | 0.011 | 0.2 | 0.014 | 0.007 | 0.023 | 0.0006 | 0.0011 | 0 | 0 | 340 | 201 | 39
252H127020 | 666 | 624 | 39240 | 0.02194887 | 0.1 | 476 | 0.007604888 | 0.02777778 | 23760 | 2.848076 | 559 | 0.005751029 | 0.00537037 | 0.002818943 | 0.01111111 | 0.002471967 | 63.50769 | 1025 | 3.24 | 0.8 | 183 | 1000 | 864 | 609 | 0.7530864 | 0.038 | 0.007 | 0.21 | 0.01 | 0.008 | 0.034 | 0.0007 | 0.0019 | 0 | 0 | 335 | 187 | 40
252H130361 | 686 | 643 | 25200 | 0.01053306 | 0.03611111 | 180 | 0.0024046 | 0.01111111 | 40680 | 9.103725 | 566 | 0.005516569 | 0.005233918 | 0.003192779 | 0.01944444 | 0.0007142857 | 72.3964 | 1268 | 3.99 | 1.2 | 173 | 998 | 886 | 607 | 0.6992481 | 0.034 | 0.016 | 0.2 | 0.007 | 0.009 | 0.049 | 0.0008 | 0.0013 | 0 | 0 | 315 | 180 | 42.5
252H135991 | 685 | 642 | 52560 | 0.0161668 | 0.1166667 | 456 | 0.008667834 | 0.03333333 | 28440 | 4.999184 | 636 | 0.007010582 | 0.006161817 | 0.004136798 | 0.01666667 | 0.002910959 | 76.79487 | 1018 | 4.49 | 1.45 | 165 | 984 | 868 | 611 | 0.6770601 | 0.043 | 0.01 | 0.2 | 0.007 | 0.009 | 0.028 | 0.0006 | 0.001 | 0 | 0 | 318 | 197 | 40.5
252H136001 | 685 | 663 | 53640 | 0.01344569 | 0.08055556 | 470 | 0.007105401 | 0.03611111 | 28800 | 5.637197 | 650 | 0.007650659 | 0.006697269 | 0.002917303 | 0.01388889 | 0.002628635 | 51.11392 | 1018 | 4.5 | 1.45 | 161 | 967 | 861 | 609 | 0.6777778 | 0.039 | 0.026 | 0.2 | 0.011 | 0.01 | 0.038 | 0.0012 | 0.001 | 0 | 0 | 324 | 186 | 37
252H136041 | 685 | 637 | 41040 | 0.04232116 | 0.2416667 | 477 | 0.01073408 | 0.03333333 | 24480 | 3.192526 | 584 | 0.00548048 | 0.005039414 | 0.002219572 | 0.01111111 | 0.003557505 | 80.65672 | 1018 | 4.5 | 1.5 | 263 | 986 | 862 | 609 | 0.6666667 | 0.041 | 0.01 | 0.2 | 0.011 | 0.009 | 0.028 | 0.0006 | 0.001 | 0 | 0 | 324 | 199 | 39.5
252H136072 | 689 | 636 | 41760 | 0.02198784 | 0.1361111 | 488 | 0.007944921 | 0.04722222 | 25920 | 4.617219 | 573 | 0.00609834 | 0.005704555 | 0.003238675 | 0.01666667 | 0.003065134 | 79.05634 | 1018 | 4 | 1.2 | 164 | 1010 | 881 | 614 | 0.7 | 0.042 | 0.011 | 0.2 | 0.012 | 0.01 | 0.024 | 0.0008 | 0.001 | 0 | 0 | 335 | 197 | 40
252H137180 | 665 | 629 | 41400 | 0.03304902 | 0.2444444 | 524 | 0.01228296 | 0.06388889 | 26280 | 3.655598 | 574 | 0.006727614 | 0.006516643 | 0.004711543 | 0.02222222 | 0.002198068 | 50.9726 | 1268 | 2.74 | 0.65 | 203 | 943 | 870 | 609 | 0.7627737 | 0.033 | 0.02 | 0.21 | 0.007 | 0.011 | 0.034 | 0.001 | 0.001 | 0 | 0 | 316 | 184 | 41
252H137221 | 686 | 638 | 43560 | 0.0218035 | 0.1555556 | 487 | 0.01080182 | 0.07222222 | 25200 | 5.253789 | 619 | 0.007194328 | 0.006218038 | 0.003530813 | 0.01666667 | 0.002869605 | 81.53623 | 1268 | 3.49 | 1 | 191 | 999 | 876 | 606 | 0.713467 | 0.049 | 0.011 | 0.2 | 0.009 | 0.009 | 0.03 | 0.0007 | 0.0015 | 0 | 0 | 326 | 210 | 37
252H137290 | 684 | 636 | 88560 | 0.03177392 | 0.1861111 | 447 | 0.01145711 | 0.04444444 | 29880 | 2.685993 | 613 | 0.005321181 | 0.004730903 | 0.003323295 | 0.01666667 | 0.002100271 | 78.175 | 1268 | 4.48 | 1.45 | 158 | 983 | 868 | 611 | 0.6763393 | 0.049 | 0.021 | 0.21 | 0.009 | 0.007 | 0.03 | 0.0012 | 0.001 | 0 | 0 | 322 | 199 | 39.5
252H137340 | 684 | 643 | 43560 | 0.01794202 | 0.1111111 | 505 | 0.00749054 | 0.03888889 | 29880 | 6.033331 | 656 | 0.008282828 | 0.006906566 | 0.004592599 | 0.02222222 | 0.002020202 | 58.58537 | 1268 | 5.49 | 2.5 | 179 | 994 | 869 | 615 | 0.5446266 | 0.043 | 0.012 | 0.19 | 0.01 | 0.011 | 0.028 | 0.001 | 0.0013 | 0 | 0 | 314 | 213 | 43.5
252H142490 | 684 | 634 | 41400 | 0.02547999 | 0.1305556 | 489 | 0.008939032 | 0.03888889 | 24120 | 2.268599 | 649 | 0.007872392 | 0.006513828 | 0.003968457 | 0.01944444 | 0.003285024 | 84.64179 | 1268 | 3.99 | 1.4 | 178 | 958 | 871 | 613 | 0.6491228 | 0.038 | 0.021 | 0.2 | 0.008 | 0.01 | 0.034 | 0.0009 | 0.0019 | 0 | 0 | 325 | 197 | 40
252H144032 | 685 | 636 | 40320 | 0.0295728 | 0.2638889 | 467 | 0.01010387 | 0.05277778 | 26280 | 3.566247 | 650 | 0.006471525 | 0.00546595 | 0.003508645 | 0.01666667 | 0.003397817 | 78.26389 | 1018 | 3.49 | 1 | 153 | 1009 | 881 | 611 | 0.713467 | 0.046 | 0.002 | 0.22 | 0.015 | 0.008 | 0.028 | 0.0005 | 0.0007 | 0 | 0 | 331 | 191 | 40
252H144060 | 686 | 662 | 52920 | 0.01631079 | 0.1083333 | 513 | 0.006573153 | 0.03333333 | 33120 | 4.663777 | 591 | 0.006985816 | 0.006820331 | 0.004822995 | 0.01944444 | 0.002154195 | 38.2 | 1018 | 4.49 | 1.7 | 152 | 987 | 862 | 610 | 0.6213808 | 0.038 | 0.007 | 0.22 | 0.008 | 0.012 | 0.033 | 0.0008 | 0.0019 | 0 | 0 | 300 | 188 | 45
252H148050 | 685 | 637 | 41760 | 0.02118698 | 0.1194444 | 497 | 0.01053223 | 0.05833333 | 26280 | 3.06732 | 648 | 0.008780488 | 0.007398374 | 0.004019062 | 0.01944444 | 0.003041188 | 77.40278 | 1268 | 3.99 | 1.2 | 205 | 989 | 887 | 612 | 0.6992481 | 0.043 | 0.016 | 0.21 | 0.008 | 0.009 | 0.024 | 0.0006 | 0.0017 | 0 | 0 | 316 | 197 | 39
252H148120 | 685 | 654 | 46800 | 0.01925277 | 0.1027778 | 519 | 0.006208835 | 0.02777778 | 21960 | 3.047459 | 606 | 0.006787634 | 0.006496416 | 0.005183555 | 0.02222222 | 0.00215812 | 50.85 | 1268 | 4.49 | 1.5 | 175 | 1002 | 879 | 611 | 0.6659243 | 0.034 | 0.006 | 0.2 | 0.004 | 0.013 | 0.028 | 0.0005 | 0.0012 | 0 | 0 | 298 | 182 | 44
252H148162 | 684 | 640 | 43920 | 0.01858276 | 0.1222222 | 472 | 0.009764112 | 0.06388889 | 32400 | 8.326398 | 640 | 0.006811409 | 0.005747126 | 0.003948539 | 0.02222222 | 0.002345173 | 66.65169 | 1268 | 4 | 1.2 | 189 | 960 | 885 | 611 | 0.7 | 0.039 | 0.017 | 0.23 | 0.009 | 0.008 | 0.026 | 0.0007 | 0.0015 | 0 | 0 | 302 | 196 | 42
252H152450 | 686 | 659 | 42120 | 0.02018797 | 0.1388889 | 481 | 0.009604319 | 0.05 | 32400 | 2.46513 | 610 | 0.005842912 | 0.005383142 | 0.003445747 | 0.01388889 | 0.002967711 | 55.65169 | 1018 | 4.99 | 2 | 181 | 988 | 881 | 611 | 0.5991984 | 0.051 | 0.017 | 0.23 | 0.007 | 0.009 | 0.01 | 0.0007 | 0.0011 | 0 | 0 | 342 | 231 | 38.5
252H152522 | 684 | 649 | 43560 | 0.01616386 | 0.08611111 | 438 | 0.007816662 | 0.03611111 | 46080 | 13.63301 | 647 | 0.005333004 | 0.004500495 | 0.003170686 | 0.01666667 | 0.002479339 | 68.1746 | 1268 | 3.49 | 1.1 | 148 | 1002 | 880 | 614 | 0.6848138 | 0.042 | 0.012 | 0.19 | 0.009 | 0.014 | 0.028 | 0.0007 | 0.0017 | 0 | 0 | 312 | 210 | 41
252H152582 | 685 | 646 | 42840 | 0.02261308 | 0.1694444 | 522 | 0.009286324 | 0.05277778 | 27000 | 2.373805 | 597 | 0.007934609 | 0.007469431 | 0.004606848 | 0.01944444 | 0.002614379 | 59.59459 | 1268 | 5.49 | 2.5 | 162 | 1017 | 872 | 610 | 0.5446266 | 0.047 | 0.002 | 0.23 | 0.01 | 0.007 | 0.025 | 0.0004 | 0.0014 | 0 | 0 | 311 | 202 | 40.5
252H152601 | 684 | 637 | 45000 | 0.02606862 | 0.1305556 | 488 | 0.006455517 | 0.02777778 | 21600 | 2.356863 | 615 | 0.006167268 | 0.005395106 | 0.002789494 | 0.01666667 | 0.003133333 | 77.95 | 1268 | 4.99 | 1.95 | 196 | 989 | 879 | 613 | 0.6092184 | 0.047 | 0.018 | 0.21 | 0.009 | 0.009 | 0.028 | 0.0008 | 0.0015 | 0 | 0 | 317 | 211 | 43
252H152681 | 693 | 635 | 45720 | 0.01739885 | 0.1194444 | 443 | 0.00580659 | 0.03333333 | 32760 | 14.67644 | 580 | 0.005774592 | 0.005306651 | 0.00336443 | 0.01944444 | 0.002209099 | 81.86667 | 1268 | 3.49 | 1 | 202 | 1011 | 882 | 611 | 0.713467 | 0.052 | 0.013 | 0.18 | 0.013 | 0.012 | 0.033 | 0.0007 | 0.0018 | 0 | 0 | 327 | 193 | 36
252H154590 | 687 | 647 | 50040 | 0.02446845 | 0.1138889 | 459 | 0.007459731 | 0.02777778 | 32760 | 6.134328 | 555 | 0.004657603 | 0.004607251 | 0.002046953 | 0.01111111 | 0.002797762 | 71.98876 | 1018 | 4.49 | 1.5 | 202 | 1004 | 884 | 606 | 0.6659243 | 0.046 | 0.01 | 0.21 | 0.008 | 0.011 | 0.031 | 0.0007 | 0.0017 | 0 | 0 | 308 | 193 | 41.5
252H154850 | 684 | 632 | 40680 | 0.02106848 | 0.1222222 | 447 | 0.009730766 | 0.05555556 | 28440 | 2.375785 | 577 | 0.006462814 | 0.005958781 | 0.00359104 | 0.01666667 | 0.00373648 | 86.92308 | 1268 | 3.24 | 0.86 | 161 | 998 | 874 | 610 | 0.7345679 | 0.05 | 0.016 | 0.19 | 0.008 | 0.011 | 0.036 | 0.0008 | 0.0016 | 0 | 0 | 320 | 188 | 47
252H154870 | 687 | 646 | 46800 | 0.02477806 | 0.1111111 | 458 | 0.00822084 | 0.03333333 | 31680 | 5.21674 | 593 | 0.005680077 | 0.005239464 | 0.003774863 | 0.01944444 | 0.002820513 | 70.1954 | 1288 | 3.24 | 0.86 | 193 | 992 | 872 | 613 | 0.7345679 | 0.052 | 0.013 | 0.18 | 0.013 | 0.012 | 0.033 | 0.0007 | 0.0018 | 0 | 0 | 324 | 186 | 43
252H154900 | 686 | 673 | 74520 | 0.01700595 | 0.06111111 | 575 | 0.00403455 | 0.025 | 60840 | 2.478649 | 622 | 0.004894555 | 0.004689959 | 0.00330444 | 0.01388889 | 0.00103328 | 25.39157 | 1268 | 3.99 | 1 | 176 | 1001 | 881 | 589 | 0.7493734 | 0.021 | 0 | 0.22 | 0.011 | 0.006 | 0.031 | 0.0005 | 0.0014 | 0.0025 | 0.0012 | 302 | 160 | 43.5
252H154920 | 665 | 642 | 50040 | 0.01715025 | 0.07222222 | 493 | 0.007053422 | 0.03333333 | 27000 | 3.364476 | 617 | 0.00540659 | 0.004950929 | 0.004351955 | 0.01666667 | 0.001658673 | 40.22973 | 1268 | 3.24 | 0.8 | 233 | 1001 | 885 | 616 | 0.7530864 | 0.03 | 0.018 | 0.22 | 0.008 | 0.01 | 0.031 | 0.0008 | 0.0014 | 0 | 0 | 338 | 229 | 35
252H154940 | 665 | 637 | 41040 | 0.02526921 | 0.1611111 | 492 | 0.01276285 | 0.05833333 | 26280 | 2.343706 | 566 | 0.006865599 | 0.006574478 | 0.004696949 | 0.01944444 | 0.002802144 | 50.22222 | 1268 | 2.74 | 0.6 | 194 | 1008 | 868 | 608 | 0.7810219 | 0.031 | 0.003 | 0.2 | 0.013 | 0.013 | 0.024 | 0.0003 | 0.0015 | 0 | 0 | 344 | 222 | 38
252H154950 | 685 | 640 | 39600 | 0.02609186 | 0.1833333 | 501 | 0.01135302 | 0.06388889 | 28080 | 2.754664 | 604 | 0.007049486 | 0.006279178 | 0.003317042 | 0.01944444 | 0.003030303 | 77.83117 | 1268 | 2.74 | 0.6 | 194 | 999 | 847 | 610 | 0.7810219 | 0.031 | 0.003 | 0.2 | 0.013 | 0.013 | 0.024 | 0.0003 | 0.0015 | 0 | 0 | 335 | 221 | 37.5
252H155040 | 665 | 635 | 46080 | 0.02489133 | 0.1 | 489 | 0.007952389 | 0.04166667 | 25560 | 3.784681 | 565 | 0.006252767 | 0.006097831 | 0.004020859 | 0.01666667 | 0.0025390625 | 51.37143 | 1268 | 3.24 | 0.8 | 189 | 962 | 878 | 613 | 0.7530864 | 0.047 | 0.019 | 0.21 | 0.009 | 0.008 | 0.019 | 0.0011 | 0.0018 | 0 | 0 | 355 | 237 | 35
252H155050 | 665 | 626 | 42480 | 0.03615976 | 0.1861111 | 495 | 0.008628707 | 0.03888889 | 25560 | 3.498743 | 547 | 0.006252858 | 0.005921353 | 0.003217153 | 0.01388889 | 0.002518832 | 56.64286 | 1268 | 3.24 | 0.8 | 167 | 958 | 851 | 609 | 0.7530864 | 0.037 | 0.017 | 0.19 | 0.015 | 0.008 | 0.03 | 0.0008 | 0.001 | 0 | 0 | 340 | 199 | 39.5
252H155080 | 683 | 672 | 42480 | 0.02268742 | 0.1111111 | 490 | 0.01010464 | 0.05833333 | 76320 | 1.124373 | 618 | 0.004590018 | 0.00439691 | 0.003631859 | 0.01666667 | 0.003130885 | 33.71635 | 1268 | 4.99 | 2 | 164 | 1028 | 892 | 602 | 0.5991984 | 0.019 | 0 | 0.18 | 0.013 | 0.01 | 0.026 | 0.0003 | 0.0015 | 0.0025 | 0.0013 | 297 | 155 | 48.5
252H155360 | 665 | 629 | 45360 | 0.01999553 | 0.1194444 | 468 | 0.008737752 | 0.0375 | 33480 | 23.63608 | 599 | 0.002759351 | 0.002648793 | 0.002432894 | 0.01111111 | 0.003218695 | 55.83696 | 1268 | 3.25 | 0.8 | 181 | 984 | 878 | 612 | 0.7538462 | 0.039 | 0.016 | 0.19 | 0.012 | 0.007 | 0.03 | 0.0007 | 0.0016 | 0 | 0 | 324 | 188 | 40
252H155402 | 685 | 654 | 44280 | 0.02243113 | 0.1694444 | 479 | 0.009292204 | 0.05277778 | 39960 | 11.57863 | 605 | 0.007181861 | 0.006576448 | 0.003959761 | 0.01944444 | 0.002100271 | 63.7156 | 1268 | 3.49 | 1 | 175 | 996 | 867 | 610 | 0.713467 | 0.039 | 0.006 | 0.19 | 0.011 | 0.012 | 0.026 | 0.0005 | 0.0018 | 0 | 0 | 320 | 198 | 39
252H155452 | 684 | 653 | 46800 | 0.0147586 | 0.08611111 | 522 | 0.004696303 | 0.02222222 | 29160 | 3.322726 | 599 | 0.005858764 | 0.005399061 | 0.003087553 | 0.01666667 | 0.001858974 | 55.725 | 1268 | 4.49 | 1.6 | 206 | 1006 | 867 | 617 | 0.6436526 | 0.043 | 0.004 | 0.22 | 0.009 | 0.013 | 0.026 | 0.0009 | 0.0011 | 0 | 0 | 320 | 218 | 42.5
252H164630 | 686 | 666 | 39600 | 0.02017597 | 0.1111111 | 497 | 0.008237433 | 0.04444444 | 29160 | 2.999578 | 591 | 0.007428356 | 0.007252388 | 0.004548583 | 0.01944444 | 0.002651515 | 45.025 | 1018 | 4.5 | 1.7 | 152 | 998 | 869 | 609 | 0.6222222 | 0.038 | 0.007 | 0.22 | 0.008 | 0.012 | 0.033 | 0.0008 | 0.0019 | 0 | 0 | 303 | 190 | 43.5
252H164831 | 687 | 632 | 40680 | 0.03356912 | 0.25 | 433 | 0.008468379 | 0.04166667 | 34920 | 4.359618 | 568 | 0.006261023 | 0.005842152 | 0.002909642 | 0.01666667 | 0.004105211 | 93.4 | 1268 | 4.99 | 1.95 | 207 | 981 | 881 | 611 | 0.6092184 | 0.05 | 0.017 | 0.21 | 0.014 | 0.011 | 0.041 | 0.0008 | 0.0007 | 0 | 0 | 317 | 203 | 42
252H164891 | 685 | 646 | 50760 | 0.02913953 | 0.1611111 | 459 | 0.01162711 | 0.05 | 38160 | 4.92767 | 589 | 0.006292735 | 0.005844017 | 0.002891765 | 0.01388889 | 0.002718676 | 76.25 | 1268 | 4.49 | 1.45 | 184 | 1015 | 876 | 608 | 0.6770601 | 0.04 | 0.001 | 0.22 | 0.01 | 0.005 | 0.027 | 0.0002 | 0.0013 | 0 | 0 | 306 | 184 | 43
252H164901 | 685 | 645 | 42480 | 0.02622556 | 0.1916667 | 492 | 0.00994136 | 0.05277778 | 33840 | 2.590986 | 663 | 0.006200898 | 0.005078563 | 0.003377748 | 0.01388889 | 0.002966102 | 69.83696 | 1268 | 3.99 | 1.2 | 192 | 1015 | 874 | 613 | 0.6992481 | 0.035 | 0.007 | 0.21 | 0.012 | 0.009 | 0.024 | 0.0005 | 0.001 | 0 | 0 | 313 | 185 | 43
252H164902 | 687 | 633 | 40320 | 0.02998871 | 0.2555556 | 448 | 0.008416509 | 0.04722222 | 42840 | 31.37114 | 648 | 0.005882353 | 0.004811184 | 0.003306062 | 0.01666667 | 0.003918651 | 68.07692 | 1268 | 3.99 | 1.2 | 192 | 1015 | 874 | 613 | 0.6992481 | 0.035 | 0.007 | 0.21 | 0.012 | 0.009 | 0.024 | 0.0005 | 0.001 | 0 | 0 | 313 | 200 | 40
252H164921 | 684 | 638 | 44640 | 0.02371938 | 0.1305556 | 443 | 0.006922831 | 0.03055556 | 38520 | 11.4751 | 594 | 0.006734694 | 0.006122449 | 0.003430529 | 0.01666667 | 0.002486559 | 83.61905 | 1268 | 3.99 | 1.15 | 197 | 999 | 866 | 613 | 0.7117794 | 0.033 | 0.02 | 0.21 | 0.007 | 0.011 | 0.034 | 0.001 | 0.001 | 0 | 0 | 307 | 185 | 40
252H164941 | 686 | 648 | 39960 | 0.02162414 | 0.1166667 | 436 | 0.008179961 | 0.04166667 | 48600 | 23.31348 | 636 | 0.003377948 | 0.003016784 | 0.002497009 | 0.01388889 | 0.002452452 | 68.47727 | 1268 | 3.49 | 1.1 | 157 | 968 | 882 | 615 | 0.6848138 | 0.05 | 0.015 | 0.19 | 0.007 | 0.009 | 0.022 | 0.001 | 0.0016 | 0 | 0 | 321 | 199 | 40
252H166902 | 685 | 637 | 39240 | 0.02918943 | 0.1916667 | 486 | 0.01122604 | 0.05277778 | 23400 | 4.870317 | 583 | 0.007165683 | 0.006600295 | 0.003215848 | 0.01666667 | 0.002726809 | 78.15625 | 1268 | 4.99 | 1.8 | 212 | 1006 | 878 | 603 | 0.6392786 | 0.048 | 0.011 | 0.22 | 0.018 | 0.014 | 0.028 | 0.0005 | 0.001 | 0 | 0 | 327 | 203 | 39.5
252H168280 | 685 | 652 | 54360 | 0.01359034 | 0.06388889 | 446 | 0.005493177 | 0.02222222 | 40680 | 31.39895 | 597 | 0.005758102 | 0.005324074 | 0.002976282 | 0.01388889 | 0.001434879 | 63.43243 | 1268 | 3.24 | 0.9 | 262 | 1031 | 884 | 613 | 0.7222222 | 0.053 | 0.013 | 0.2 | 0.011 | 0.01 | 0.034 | 0.0007 | 0.0016 | 0 | 0 | 323 | 194 | 40
252H170520 | 665 | 635 | 41760 | 0.02553971 | 0.1694444 | 495 | 0.01069964 | 0.05 | 27360 | 2.244111 | 598 | 0.006950256 | 0.006729428 | 0.005054347 | 0.01944444 | 0.002538314 | 48.02667 | 1018 | 2.74 | 0.65 | 169 | 990 | 869 | 609 | 0.7627737 | 0.052 | 0.014 | 0.2 | 0.019 | 0.006 | 0.025 | 0.0008 | 0.0016 | 0 | 0 | 345 | 196 | 35
252H170601 | 685 | 645 | 43200 | 0.02556634 | 0.1916667 | 472 | 0.008711445 | 0.04444444 | 27720 | 4.381032 | 578 | 0.006746032 | 0.006337535 | 0.003327508 | 0.01666667 | 0.003518519 | 72.94805 | 1018 | 3.99 | 1.2 | 156 | 986 | 871 | 607 | 0.6992481 | 0.034 | 0.018 | 0.2 | 0.007 | 0.005 | 0.03 | 0.0014 | 0.0013 | 0 | 0 | 303 | 186 | 43
252H170611 | 686 | 648 | 52560 | 0.02263489 | 0.1222222 | 489 | 0.005857355 | 0.025 | 34200 | 7.470012 | 648 | 0.006060606 | 0.00513468 | 0.003166896 | 0.01666667 | 0.00129376 | 67.30108 | 1018 | 3.99 | 1.2 | 157 | 1001 | 879 | 613 | 0.6992481 | 0.042 | 0.011 | 0.2 | 0.012 | 0.01 | 0.024 | 0.0008 | 0.001 | 0 | 0 | 312 | 191 | 42
252H170632 | 685 | 632 | 41040 | 0.02517777 | 0.1777778 | 447 | 0.00943807 | 0.05555556 | 30960 | 5.108631 | 649 | 0.007976893 | 0.006858407 | 0.004105012 | 0.02222222 | 0.003606238 | 84.28571 | 1018 | 4.49 | 1.45 | 163 | 971 | 863 | 611 | 0.6770601 | 0.04 | 0.014 | 0.21 | 0.013 | 0.01 | 0.028 | 0.0009 | 0.0014 | 0 | 0 | 321 | 189 | 40.5
252H170660 | 686 | 652 | 49680 | 0.02593373 | 0.1472222 | 435 | 0.01095848 | 0.05277778 | 32400 | 2.905913 | 577 | 0.004502185 | 0.004283708 | 0.003113643 | 0.01666667 | 0.003743961 | 71.03371 | 1018 | 4.99 | 1.8 | 151 | 998 | 874 | 612 | 0.6392786 | 0.038 | 0.007 | 0.22 | 0.008 | 0.012 | 0.033 | 0.0008 | 0.0019 | 0 | 0 | 301 | 185 | 43.5
252H170691 | 686 | 651 | 50040 | 0.01659753 | 0.09166667 | 490 | 0.007517165 | 0.03333333 | 31680 | 4.710105 | 650 | 0.005538514 | 0.004720518 | 0.002658231 | 0.01111111 | 0.002398082 | 66.63953 | 1018 | 4.48 | 1.5 | 268 | 989 | 867 | 607 | 0.6651786 | 0.041 | 0.01 | 0.2 | 0.011 | 0.009 | 0.028 | 0.0006 | 0.001 | 0 | 0 | 317 | 192 | 42.5
252H174591 | 685 | 659 | 51480 | 0.01493007 | 0.06388889 | 447 | 0.006882438 | 0.03611111 | 36360 | 28.82051 | 581 | 0.007872629 | 0.007588076 | 0.004451222 | 0.02222222 | 0.001942502 | 52.86869 | 1268 | 3.49 | 1 | 195 | 1020 | 882 | 610 | 0.713467 | 0.054 | 0.006 | 0.21 | 0.006 | 0.006 | 0.028 | 0.0006 | 0.001 | 0 | 0 | 315 | 193 | 40
252H174610 | 685 | 646 | 39600 | 0.03458285 | 0.2861111 | 503 | 0.00961893 | 0.06111111 | 26640 | 4.099829 | 561 | 0.007601626 | 0.007371274 | 0.003560269 | 0.01666667 | 0.003358586 | 63.12329 | 1268 | 3.99 | 1.3 | 178 | 1004 | 869 | 609 | 0.6741855 | 0.034 | 0.006 | 0.2 | 0.004 | 0.013 | 0.028 | 0.0005 | 0.0012 | 0 | 0 | 301 | 190 | 42.5
252H174801 | 685 | 646 | 47160 | 0.0227602 | 0.1027778 | 451 | 0.006293253 | 0.025 | 37440 | 4.445282 | 649 | 0.006579481 | 0.005464315 | 0.003011155 | 0.01388889 | 0.002926209 | 80.03922 | 1268 | 5.5 | 2.5 | 242 | 988 | 864 | 611 | 0.5454545 | 0.065 | 0.029 | 0.191 | 0.019 | 0.012 | 0.0257 | 0.0013 | 0 | 0 | 0 | 300 | 207 | 44.5
252H174821 | 684 | 654 | 52560 | 0.01333527 | 0.06944444 | 473 | 0.006856502 | 0.03055556 | 36720 | 7.842973 | 577 | 0.005703836 | 0.005446817 | 0.003211117 | 0.01666667 | 0.001959665 | 59.49 | 1268 | 5.49 | 2.5 | 230 | 946 | 888 | 614 | 0.5446266 | 0.047 | 0.016 | 0.19 | 0.008 | 0.006 | 0.032 | 0.0008 | 0.0011 | 0 | 0 | 308 | 213 | 39.5
252H174830 | 685 | 647 | 41760 | 0.02554185 | 0.1972222 | 475 | 0.009328901 | 0.05277778 | 34560 | 6.439015 | 606 | 0.007686454 | 0.006976154 | 0.003424572 | 0.01666667 | 0.003041188 | 70.27368 | 1268 | 5.49 | 2.5 | 269 | 1034 | 887 | 617 | 0.5446266 | 0.031 | 0.002 | 0.21 | 0.011 | 0.01 | 0.024 | 0.0004 | 0.0005 | 0 | 0 | 305 | 203 | 41.5
252H175400 | 685 | 633 | 40320 | 0.02084096 | 0.1333333 | 499 | 0.01228527 | 0.08055556 | 26280 | 2.552577 | 583 | 0.006920703 | 0.006279677 | 0.003777563 | 0.01944444 | 0.00265377 | 76.70833 | 1224 | 3.24 | 0.89 | 256 | 1025 | 882 | 609 | 0.7253086 | 0.053 | 0.013 | 0.2 | 0.011 | 0.01 | 0.034 | 0.0007 | 0.0016 | 0 | 0 | 329 | 196 | 37
252H177921 | 699 | 636 | 42840 | 0.02410965 | 0.1722222 | 506 | 0.008597317 | 0.04444444 | 30960 | 6.154705 | 601 | 0.007837767 | 0.007133542 | 0.003973458 | 0.01944444 | 0.002894491 | 75.50588 | 1268 | 3.49 | 1 | 230 | 1023 | 881 | 614 | 0.713467 | 0.037 | 0.011 | 0.21 | 0.009 | 0.009 | 0.032 | 0.0005 | 0.0018 | 0 | 0 | 328 | 201 | 41.5
252H178011 | 686 | 647 | 61920 | 0.02087141 | 0.1055556 | 493 | 0.01017118 | 0.03611111 | 33120 | 4.281915 | 643 | 0.006817218 | 0.005810008 | 0.003862875 | 0.01666667 | 0.001954134 | 65.8022 | 1268 | 5.49 | 2.5 | 211 | 1021 | 877 | 620 | 0.5446266 | 0.034 | 0.004 | 0.19 | 0.012 | 0.008 | 0.012 | 0.0005 | 0.0017 | 0 | 0 | 320 | 204 | 44
252H178060 | 683 | 650 | 39960 | 0.02600068 | 0.1416667 | 484 | 0.01084369 | 0.04444444 | 25560 | 6.971236 | 594 | 0.006762295 | 0.006432149 | 0.003806523 | 0.01944444 | 0.002552553 | 53.91429 | 1268 | 4.5 | 1.45 | 220 | 999 | 871 | 618 | 0.6777778 | 0.043 | 0.012 | 0.19 | 0.01 | 0.011 | 0.028 | 0.001 | 0.0013 | 0 | 0 | 320 | 206 | 38
252H184672 | 684 | 648 | 48600 | 0.01956422 | 0.1083333 | 490 | 0.007128343 | 0.03333333 | 34200 | 6.413411 | 644 | 0.007361683 | 0.006321445 | 0.004059454 | 0.01944444 | 0.002139918 | 65.08602 | 1268 | 3.49 | 1 | 225 | 1006 | 884 | 618 | 0.713467 | 0.04 | 0.001 | 0.2 | 0.01 | 0.006 | 0.022 | 0.0004 | 0.0016 | 0 | 0 | 339 | 206 | 39
252H184702 | 685 | 649 | 64800 | 0.03400429 | 0.2055556 | 481 | 0.0117411 | 0.07777778 | 35640 | 2.922539 | 571 | 0.003749672 | 0.0035855 | 0.002533566 | 0.01388889 | 0.00212963 | 68.54082 | 1268 | 4.99 | 2 | 211 | 1011 | 881 | 616 | 0.5991984 | 0.029 | 0.003 | 0.2 | 0.014 | 0.008 | 0.028 | 0.0004 | 0 | 0 | 0 | 329 | 207 | 43
252H184711 | 686 | 660 | 64080 | 0.01189457 | 0.05555556 | 484 | 0.005776485 | 0.025 | 41760 | 12.69661 | 587 | 0.006369358 | 0.005967882 | 0.003558058 | 0.01944444 | 0.001654182 | 48.41441 | 1268 | 5.49 | 2.5 | 208 | 1036 | 887 | 615 | 0.5446266 | 0.044 | 0.001 | 0.23 | 0.012 | 0.01 | 0.025 | 0.0003 | 0.0019 | 0 | 0 | 307 | 198 | 45.5
252H184741 | 684 | 653 | 54360 | 0.01547268 | 0.1111111 | 476 | 0.007307991 | 0.03888889 | 43200 | 13.55409 | 653 | 0.006148776 | 0.005188324 | 0.003445571 | 0.01666667 | 0.001582046 | 57.78814 | 1268 | 6 | 2.99 | 214 | 1019 | 879 | 616 | 0.5016667 | 0.044 | 0.01 | 0.19 | 0.007 | 0.007 | 0.025 | 0.0005 | 0.0018 | 0 | 0 | 306 | 218 | 45
252H184742 | 687 | 636 | 52920 | 0.02874111 | 0.15 | 458 | 0.006822 | 0.02777778 | 36000 | 4.463483 | 588 | 0.004979675 | 0.004513889 | 0.002465367 | 0.01388889 | 0.003061224 | 87.52041 | 1268 | 6 | 2.99 | 214 | 1019 | 879 | 616 | 0.5016667 | 0.044 | 0.01 | 0.19 | 0.007 | 0.007 | 0.025 | 0.0005 | 0.0018 | 0 | 0 | 319 | 213 | 43
252H184781 | 691 | 655 | 70920 | 0.02375456 | 0.1916667 | 492 | 0.01115466 | 0.03611111 | 34920 | 3.602494 | 654 | 0.004818744 | 0.00409667 | 0.002626475 | 0.01666667 | 0.001706148 | 58.16667 | 1268 | 4.99 | 1.99 | 225 | 1029 | 892 | 617 | 0.6012024 | 0.04 | 0.001 | 0.2 | 0.01 | 0.006 | 0.022 | 0.0004 | 0.0016 | 0 | 0 | 313 | 202 | 44
252H184850 | 685 | 649 | 48960 | 0.01390094 | 0.08888889 | 429 | 0.007292516 | 0.02777778 | 37800 | 13.62914 | 577 | 0.005255009 | 0.005009107 | 0.003177284 | 0.01666667 | 0.002410131 | 72.70874 | 1258 | 4.99 | 2 | 196 | 985 | 891 | 619 | 0.5991984 | 0.047 | 0.018 | 0.21 | 0.009 | 0.009 | 0.028 | 0.0008 | 0.0015 | 0 | 0 | 305 | 190 | 43.5
252H184901 | 685 | 646 | 44640 | 0.02313253 | 0.1777778 | 502 | 0.008858698 | 0.05 | 27360 | 3.465402 | 591 | 0.006926864 | 0.006411158 | 0.003518392 | 0.01666667 | 0.002732975 | 71.17333 | 1018 | 5 | 1.95 | 211 | 1014 | 885 | 623 | 0.61 | 0.035 | 0.002 | 0.22 | 0.009 | 0.007 | 0.028 | 0.0007 | 0.0015 | 0 | 0 | 311 | 209 | 43.5
252H184921 | 685 | 649 | 45360 | 0.02647097 | 0.2027778 | 495 | 0.01132727 | 0.05833333 | 29520 | 3.48865 | 639 | 0.007334711 | 0.006416437 | 0.003417309 | 0.01666667 | 0.00308642 | 65.53086 | 1018 | 4.49 | 1.45 | 228 | 1023 | 888 | 614 | 0.6770601 | 0.038 | 0.017 | 0.21 | 0.011 | 0.007 | 0.03 | 0.0016 | 0.0014 | 0 | 0 | 324 | 203 | 38.5
252H196281 | 686 | 651 | 45360 | 0.01745305 | 0.125 | 444 | 0.005207125 | 0.03333333 | 41760 | 11.03454 | 570 | 0.005174292 | 0.004974582 | 0.002845012 | 0.01388889 | 0.002535273 | 68.5614 | 1268 | 4.49 | 1.45 | 225 | 1030 | 887 | 615 | 0.6770601 | 0.04 | 0.001 | 0.2 | 0.01 | 0.006 | 0.022 | 0.0004 | 0.0016 | 0 | 0 | 318 | 191 | 45.5
252H196282 | 685 | 658 | 45000 | 0.02045595 | 0.1388889 | 467 | 0.008829745 | 0.04444444 | 38520 | 5.542525 | 573 | 0.005851716 | 0.00565768 | 0.003039712 | 0.01666667 | 0.003088889 | 56.22642 | 1268 | 4.49 | 1.45 | 225 | 1030 | 887 | 615 | 0.6770601 | 0.04 | 0.001 | 0.2 | 0.01 | 0.006 | 0.022 | 0.0004 | 0.0016 | 0 | 0 | 316 | 194 | 44
252H196372 | 684 | 654 | 58320 | 0.01117259 | 0.06388889 | 441 | 0.004946227 | 0.025 | 47880 | 25.00342 | 649 | 0.005397538 | 0.004607452 | 0.002781737 | 0.01388889 | 0.001474623 | 53.0916 | 1268 | 4.49 | 1.6 | 238 | 965 | 885 | 609 | 0.6436526 | 0.04 | 0.011 | 0.22 | 0.007 | 0.005 | 0.031 | 0.0008 | 0.0018 | 0 | 0 | 346 | 215 | 40.5
252H196391 | 684 | 659 | 56160 | 0.01273659 | 0.08888889 | 476 | 0.0059613 | 0.03055556 | 47160 | 19.37047 | 616 | 0.00606777 | 0.005496454 | 0.003261361 | 0.01666667 | 0.001175214 | 44.8359375 | 1268 | 3.99 | 1.4 | 203 | 981 | 886 | 621 | 0.6491228 | 0.04 | 0.022 | 0.2 | 0.01 | 0.011 | 0.028 | 0.0011 | 0.001 | 0 | 0 | 345 | 214 | 37
252H196411 | 686 | 651 | 40680 | 0.02548403 | 0.175 | 480 | 0.009756903 | 0.05277778 | 37800 | 5.429972 | 586 | 0.006408574 | 0.006014873 | 0.003104078 | 0.01666667 | 0.002359882 | 66.38462 | 1268 | 3.49 | 1 | 245 | 1012 | 884 | 614 | 0.713467 | 0.048 | 0.014 | 0.21 | 0.01 | 0.012 | 0.031 | 0.0009 | 0.0011 | 0 | 0 | 327 | 197 | 45.5
252H197821 | 685 | 637 | 48240 | 0.03022943 | 0.1583333 | 465 | 0.009019207 | 0.03888889 | 32760 | 7.174514 | 657 | 0.006588448 | 0.00537505 | 0.003231134 | 0.01388889 | 0.002549751 | 83.5 | 1268 | 4.99 | 2 | 213 | 1011 | 887 | 616 | 0.5991984 | 0.049 | 0.023 | 0.19 | 0.013 | 0.007 | 0.024 | 0.0012 | 0.001 | 0 | 0 | 327 | 233 | 41
252H197832 | 686 | 634 | 37440 | 0.03678928 | 0.2194444 | 469 | 0.009702316 | 0.05277778 | 28440 | 4.323329 | 570 | 0.005403868 | 0.00503413 | 0.002729516 | 0.01388889 | 0.004139957 | 78.22667 | 1268 | 4.99 | 2 | 216 | 1019 | 885 | 615 | 0.5991984 | 0.03 | 0.012 | 0.2 | 0.009 | 0.01 | 0.03 | 0.0007 | 0.001 | 0 | 0 | 334 | 224 | 40
252H197842 | 683 | 656 | 46800 | 0.01686123 | 0.1083333 | 466 | 0.006250709 | 0.03888889 | 41760 | 17.82956 | 587 | 0.004279673 | 0.004046369 | 0.003059105 | 0.01666667 | 0.001816239 | 63.50877 | 1268 | 4.98 | 2 | 217 | 1016 | 882 | 610 | 0.5983936 | 0.03 | 0.012 | 0.2 | 0.009 | 0.01 | 0.03 | 0.0007 | 0.001 | 0 | 0 | 306 | 205 | 43
252H197901 | 685 | 656 | 55080 | 0.01533432 | 0.04722222 | 479 | 0.004627908 | 0.01944444 | 36720 | 10.90437 | 607 | 0.002186915 | 0.002086035 | 0.002052515 | 0.01111111 | 0.001797386 | 59.83168 | 1268 | 4.99 | 2 | 231 | 1015 | 882 | 614 | 0.5991984 | 0.052 | 0.012 | 0.2 | 0.006 | 0.009 | 0.028 | 0.0008 | 0.001 | 0 | 0 | 313 | 190 | 45
252H197911 | 687 | 654 | 54720 | 0.01845729 | 0.1138889 | 462 | 0.006267673 | 0.03888889 | 37800 | 14.80276 | 605 | 0.006722222 | 0.0061 | 0.003296396 | 0.01666667 | 0.001663012 | 58.15534 | 1268 | 4.99 | 2 | 230 | 1000 | 884 | 611 | 0.5991984 | 0.049 | 0.018 | 0.2 | 0.014 | 0.007 | 0.023 | 0.0009 | 0.001 | 0 | 0 | 332 | 216 | 36
252H1A2740 | 684 | 637 | 39240 | 0.02806545 | 0.1666667 | 507 | 0.01108319 | 0.05833333 | 28800 | 4.093598 | 587 | 0.004753806 | 0.004381276 | 0.003179229 | 0.01666667 | 0.003007136 | 82.91139 | 1268 | 2.75 | 0.6 | 212 | 1022 | 883 | 613 | 0.7818182 | 0.029 | 0.003 | 0.2 | 0.014 | 0.008 | 0.028 | 0.0004 | 0 | 0 | 0 | 335 | 193 | 39
252H1A2751 | 666 | 634 | 43560 | 0.02273636 | 0.1305556 | 529 | 0.008312886 | 0.04444444 | 21600 | 3.09017 | 617 | 0.006516688 | 0.005872412 | 0.004796292 | 0.02222222 | 0.001675849 | 44.36667 | 1268 | 3.24 | 0.79 | 195 | 993 | 864 | 612 | 0.7561728 | 0.034 | 0.008 | 0.21 | 0.015 | 0.006 | 0.036 | 0.0006 | 0.0015 | 0 | 0 | 319 | 179 | 41
252H1A2753 | 664 | 628 | 37080 | 0.02210917 | 0.1305556 | 489 | 0.01197769 | 0.06111111 | 21960 | 2.430038 | 630 | 0.005932203 | 0.005555556 | 0.004971977 | 0.01944444 | 0.003451996 | 62 | 1268 | 3.24 | 0.79 | 195 | 993 | 864 | 612 | 0.7561728 | 0.034 | 0.008 | 0.21 | 0.015 | 0.006 | 0.036 | 0.0006 | 0.0015 | 0 | 0 | 312 | 182 | 39.5
252H1A2761 | 685 | 641 | 59040 | 0.03222426 | 0.2138889 | 479 | 0.01018823 | 0.04722222 | 37440 | 5.977829 | 571 | 0.007144645 | 0.006756757 | 0.003744255 | 0.01666667 | 0.001998645 | 76.49515 | 1268 | 3.49 | 1 | 206 | 1026 | 885 | 611 | 0.713467 | 0.045 | 0.009 | 0.21 | 0.013 | 0.011 | 0.031 | 0.0007 | 0.001 | 0 | 0 | 321 | 196 | 37
252H1A2811 | 688 | 651 | 69120 | 0.01627486 | 0.06944444 | 473 | 0.002960778 | 0.01666667 | 39960 | 18.96753 | 588 | 0.002717693 | 0.002611388 | 0.002025437 | 0.01111111 | 0.0007523148 | 63.63303 | 1268 | 4 | 1.2 | 239 | 998 | 885 | 619 | 0.7 | 0.051 | 0.02 | 0.19 | 0.014 | 0.006 | 0.022 | 0.0008 | 0.001 | 0 | 0 | 329 | 214 | 38.5
252H1A2821 | 685 | 645 | 50040 | 0.01916899 | 0.1305556 | 474 | 0.006167427 | 0.03333333 | 41400 | 9.170038 | 580 | 0.007635598 | 0.007082675 | 0.003667153 | 0.01944444 | 0.002338129 | 70.13274 | 1268 | 4 | 1.2 | 239 | 989 | 884 | 615 | 0.7 | 0.051 | 0.02 | 0.19 | 0.014 | 0.006 | 0.022 | 0.0008 | 0.001 | 0 | 0 | 325 | 203 | 38.5
252H1A2822 | 685 | 644 | 57240 | 0.0345377 | 0.2388889 | 473 | 0.01231216 | 0.04722222 | 40680 | 40.08886 | 582 | 0.006598639 | 0.0061678 | 0.003713066 | 0.01666667 | 0.002655486 | 52.94643 | 1268 | 4 | 1.2 | 239 | 989 | 884 | 615 | 0.7 | 0.051 | 0.02 | 0.19 | 0.014 | 0.006 | 0.022 | 0.0008 | 0.001 | 0 | 0 | 326 | 231 | 42.5
252H1A2831 | 686 | 644 | 56880 | 0.0245812 | 0.1277778 | 443 | 0.006997228 | 0.03055556 | 39600 | 5.247055 | 561 | 0.006334688 | 0.006086269 | 0.00361352 | 0.01944444 | 0.00261955 | 77.85185 | 1268 | 3.99 | 1.2 | 231 | 1011 | 885 | 620 | 0.6992481 | 0.033 | 0.014 | 0.21 | 0.01 | 0.009 | 0.022 | 0.0008 | 0.001 | 0 | 0 | 328 | 209 | 39.5
252H1A2842 | 686 | 652 | 44640 | 0.02551907 | 0.1805556 | 508 | 0.00921289 | 0.05555556 | 35280 | 2.983279 | 579 | 0.005683157 | 0.005398508 | 0.003009714 | 0.01666667 | 0.002755376 | 61.7957 | 1268 | 4 | 1.2 | 227 | 1012 | 882 | 626 | 0.7 | 0.033 | 0.014 | 0.21 | 0.01 | 0.009 | 0.022 | 0.0008 | 0.001 | 0 | 0 | 332 | 209 | 39
252H1A2902 | 685 | 653 | 52920 | 0.01460702 | 0.08611111 | 477 | 0.006878818 | 0.025 | 38160 | 8.774831 | 648 | 0.006451613 | 0.005535643 | 0.003301186 | 0.01666667 | 0.002248677 | 60.41346 | 1268 | 3.49 | 1 | 226 | 1010 | 882 | 601 | 0.713467 | 0.029 | 0.003 | 0.2 | 0.014 | 0.008 | 0.028 | 0.0004 | 0 | 0 | 0 | 323 | 210 | 36.5
252H1A2922 | 685 | 650 | 45720 | 0.02196677 | 0.1388889 | 472 | 0.008620947 | 0.04444444 | 36360 | 6.787355 | 552 | 0.006469761 | 0.006387717 | 0.004457858 | 0.02222222 | 0.001990376 | 58.99 | 1268 | 3.49 | 1 | 205 | 989 | 877 | 614 | 0.713467 | 0.043 | 0.018 | 0.19 | 0.012 | 0.012 | 0.025 | 0.001 | 0.001 | 0 | 0 | 325 | 190 | 41.5
252H1A5011 | 685 | 645 | 43920 | 0.03184516 | 0.175 | 472 | 0.01220432 | 0.04444444 | 41400 | 23.30757 | 578 | 0.005754679 | 0.005426125 | 0.003521198 | 0.01666667 | 0.001571038 | 72.06195 | 1268 | 4 | 1.2 | 230 | 1012 | 880 | 611 | 0.7 | 0.043 | 0.005 | 0.19 | 0.006 | 0.011 | 0.022 | 0.0006 | 0.001 | 0 | 0 | 325 | 209 | 38.5
252H1A5012 | 685 | 642 | 57600 | 0.02732534 | 0.125 | 467 | 0.01081352 | 0.03333333 | 37800 | 4.752127 | 590 | 0.006069959 | 0.00563786 | 0.003342046 | 0.01666667 | 0.002447917 | 83.86408 | 1268 | 4 | 1.2 | 230 | 1012 | 880 | 611 | 0.7 | 0.043 | 0.005 | 0.19 | 0.006 | 0.011 | 0.022 | 0.0006 | 0.001 | 0 | 0 | 321 | 204 | 41.5
252H1A5051 | 685 | 649 | 42480 | 0.0187999 | 0.09722222 | 492 | 0.007679556 | 0.04166667 | 34200 | 3.094393 | 591 | 0.004885913 | 0.004522156 | 0.002566795 | 0.01111111 | 0.00289548 | 71.6129 | 1268 | 3.49 | 1 | 212 | 1017 | 884 | 609 | 0.713467 | 0.054 | 0.013 | 0.22 | 0.009 | 0.008 | 0.025 | 0.0007 | 0.0027 | 0 | 0 | 333 | 214 | 37
252H1A5052 | 684 | 648 | 64800 | 0.01067956 | 0.04444444 | 410 | 0.005027177 | 0.02777778 | 50040 | 32.19765 | 623 | 0.005459166 | 0.005143708 | 0.002854842 | 0.01388889 | 0.001466049 | 54.96324 | 1268 | 3.49 | 1 | 212 | 1017 | 884 | 609 | 0.713467 | 0.054 | 0.013 | 0.22 | 0.009 | 0.008 | 0.025 | 0.0007 | 0.0027 | 0 | 0 | 334 | 202 | 38
252H1A5451 | 686 | 636 | 48240 | 0.0293333 | 0.175 | 452 | 0.006638187 | 0.03611111 | 42480 | 19.12004 | 578 | 0.007167659 | 0.006609623 | 0.004204056 | 0.01666667 | 0.001782753 | 78.2069 | 1268 | 3.5 | 1 | 195 | 1019 | 881 | 620 | 0.7142857 | 0.044 | 0.011 | 0.2 | 0.014 | 0.01 | 0.03 | 0.0005 | 0.001 | 0 | 0 | 322 | 191 | 41.5
252H1A5452 | 688 | 643 | 43920 | 0.02131292 | 0.1527778 | 446 | 0.007938375 | 0.04444444 | 65160 | 77.15418 | 597 | 0.006096814 | 0.005535131 | 0.003360423 | 0.01666667 | 0.003369763 | 46.4382 | 1268 | 3.5 | 1 | 195 | 1019 | 881 | 620 | 0.7142857 | 0.044 | 0.011 | 0.2 | 0.014 | 0.01 | 0.03 | 0.0005 | 0.001 | 0 | 0 | 325 | 199 | 37.5
252H1A5471 | 694 | 649 | 53640 | 0.02572394 | 0.1055556 | 432 | 0.008437003 | 0.03055556 | 46080 | 18.13942 | 606 | 0.005706215 | 0.005141243 | 0.003174646 | 0.01944444 | 0.002293065 | 69.584 | 1268 | 3.49 | 1 | 212 | 1002 | 882 | 612 | 0.713467 | 0.034 | 0.012 | 0.2 | 0.012 | 0.009 | 0.033 | 0.0007 | 0.001 | 0 | 0 | 319 | 189 | 37.5
252H1A5480 | 685 | 646 | 41040 | 0.03437207 | 0.2555556 | 515 | 0.01207252 | 0.06111111 | 21960 | 5.210376 | 577 | 0.007352192 | 0.00733945 | 0.004585296 | 0.01944444 | 0.003021442 | 58.98333 | 1268 | 3.49 | 1 | 215 | 1007 | 881 | 610 | 0.713467 | 0.034 | 0.012 | 0.2 | 0.012 | 0.009 | 0.033 | 0.0007 | 0.001 | 0 | 0 | 321 | 207 | 38
252H1A5520 | 686 | 653 | 39960 | 0.02283704 | 0.1416667 | 549 | 0.01319165 | 0.08055556 | 21600 | 2.340988 | 617 | 0.00659188 | 0.006068376 | 0.004635886 | 0.02222222 | 0.001651652 | 42.28333 | 1268 | 3.99 | 1.35 | 233 | 1010 | 876 | 608 | 0.6616541 | 0.037 | 0.011 | 0.21 | 0.009 | 0.009 | 0.032 | 0.0005 | 0.0018 | 0 | 0 | 317 | 185 | 39
252H1A5680 | 686 | 638 | 40680 | 0.033955 | 0.3222222 | 489 | 0.00901504 | 0.04444444 | 28800 | 3.960983 | 590 | 0.007382382 | 0.006719219 | 0.003900826 | 0.01944444 | 0.003171091 | 77.16456 | 1268 | 3.99 | 1.4 | 205 | 983 | 879 | 613 | 0.6491228 | 0.042 | 0.018 | 0.19 | 0.011 | 0.007 | 0.026 | 0.0007 | 0.001 | 0 | 0 | 326 | 195 | 36
252H1B1530 | 686 | 650 | 53280 | 0.02056488 | 0.08333333 | 447 | 0.009417372 | 0.02777778 | 30600 | 13.25845 | 603 | 0.007613636 | 0.006856061 | 0.003634955 | 0.01944444 | 0.002214715 | 65.03571 | 1268 | 3.5 | 1 | 220 | 1029 | 884 | 613 | 0.7142857 | 0.03 | 0.002 | 0.26 | 0.011 | 0.007 | 0.042 | 0.0006 | 0.0012 | 0 | 0 | 305 | 176 | 43.5
252H1B2031 | 684 | 643 | 39600 | 0.02221771 | 0.1555556 | 487 | 0.01235864 | 0.07777778 | 35280 | 4.863802 | 633 | 0.00632494 | 0.005385691 | 0.003560917 | 0.01944444 | 0.00270202 | 65.05155 | 1268 | 3.99 | 1.2 | 207 | 1027 | 885 | 618 | 0.6992481 | 0.038 | 0.002 | 0.23 | 0.014 | 0.011 | 0.028 | 0.0005 | 0.0015 | 0 | 0 | 324 | 200 | 42.5
252H1B2070 | 693 | 632 | 41400 | 0.02001844 | 0.1138889 | 458 | 0.006043971 | 0.03611111 | 29880 | 3.510126 | 669 | 0.006684652 | 0.005305755 | 0.003092592 | 0.01388889 | 0.003888889 | 88.85366 | 1268 | 5 | 1.8 | 222 | 898 | 843 | 618 | 0.64 | 0.03 | 0.002 | 0.26 | 0.011 | 0.007 | 0.042 | 0.0006 | 0.0012 | 0 | 0 | 308 | 177 | 40.5
252H1B2111 | 685 | 638 | 47520 | 0.02693144 | 0.1888889 | 499 | 0.01140434 | 0.05833333 | 25200 | 3.390034 | 576 | 0.007619048 | 0.007116402 | 0.00420158 | 0.01944444 | 0.002483165 | 76.71014 | 1268 | 3.99 | 1.2 | 211 | 1026 | 886 | 606 | 0.6992481 | 0.048 | 0.002 | 0.23 | 0.018 | 0.011 | 0.024 | 0.0004 | 0.0014 | 0 | 0 | 315 | 175 | 44.5
252H1B2112 | 686 | 657 | 55440 | 0.01823054 | 0.06944444 | 426 | 0.007756034 | 0.02777778 | 37440 | 14.81631 | 649 | 0.005479568 | 0.004778791 | 0.003017064 | 0.01388889 | 0.002669553 | 67.91176 | 1268 | 3.99 | 1.2 | 211 | 1026 | 886 | 606 | 0.6992481 | 0.048 | 0.002 | 0.23 | 0.018 | 0.011 | 0.024 | 0.0004 | 0.0014 | 0 | 0 | 354 | 213 | 39
252H1B2170 | 688 | 638 | 43200 | 0.02158359 | 0.125 | 510 | 0.009469489 | 0.04722222 | 25920 | 3.831407 | 612 | 0.005882353 | 0.005199923 | 0.003278364 | 0.01944444 | 0.002916667 | 73.05634 | 1268 | 3.49 | 1 | 222 | 1031 | 885 | 612 | 0.713467 | 0.03 | 0.002 | 0.26 | 0.011 | 0.007 | 0.042 | 0.0006 | 0.0012 | 0 | 0 | 313 | 192 | 41
252H1B2440 | 685 | 635 | 44640 | 0.01929668 | 0.1527778 | 459 | 0.008298763 | 0.03888889 | 32040 | 8.613584 | 588 | 0.007668232 | 0.006924883 | 0.00378431 | 0.01944444 | 0.003427419 | 78.51136 | 1268 | 4 | 1.2 | 230 | 1010 | 877 | 607 | 0.7 | 0.038 | 0.001 | 0.22 | 0.012 | 0.011 | 0.022 | 0.0004 | 0.0012 | 0 | 0 | 325 | 186 | 40.5
252H1B8390 | 686 | 636 | 45360 | 0.04158215 | 0.2194444 | 458 | 0.01069836 | 0.04166667 | 21600 | 4.166859 | 624 | 0.007407407 | 0.006540836 | 0.004111989 | 0.01666667 | 0.00335097 | 77.58333 | 1268 | 3.99 | 1.2 | 236 | 1007 | 876 | 611 | 0.6992481 | 0.049 | 0.002 | 0.24 | 0.015 | 0.014 | 0.031 | 0.0004 | 0.0013 | 0 | 0 | 333 | 193 | 37.5
252H1B8401 | 686 | 632 | 41760 | 0.01921443 | 0.1222222 | 460 | 0.008365225 | 0.04166667 | 30240 | 4.48742 | 591 | 0.005082559 | 0.004592363 | 0.002450072 | 0.01111111 | 0.003927203 | 87.73494 | 1268 | 3.99 | 1.2 | 234 | 1010 | 879 | 612 | 0.6992481 | 0.049 | 0.002 | 0.24 | 0.015 | 0.014 | 0.031 | 0.0004 | 0.0013 | 0 | 0 | 334 | 203 | 39.5
252H1B8471 | 684 | 648 | 39960 | 0.02495031 | 0.2055556 | 493 | 0.01017071 | 0.05833333 | 30240 | 4.714693 | 607 | 0.00780607 | 0.006995885 | 0.004222381 | 0.02222222 | 0.002602603 | 61.13253 | 1268 | 4 | 1.2 | 232 | 1012 | 881 | 608 | 0.7 | 0.043 | 0.007 | 0.22 | 0.007 | 0.014 | 0.034 | 0.0006 | 0.0011 | 0 | 0 | 316 | 181 | 40.5
252H1B8490 | 684 | 650 | 46800 | 0.02487406 | 0.1472222 | 498 | 0.0107089 | 0.05277778 | 22680 | 2.220557 | 607 | 0.007427802 | 0.006987274 | 0.003807716 | 0.01666667 | 0.002628205 | 61.69841 | 1268 | 3.99 | 1.2 | 202 | 1031 | 884 | 615 | 0.6992481 | 0.034 | 0.002 | 0.18 | 0.014 | 0.011 | 0.017 | 0.0004 | 0.001 | 0 | 0 | 329 | 192 | 43
252H1B8521 | 685 | 647 | 47880 | 0.02482171 | 0.1083333 | 475 | 0.007122631 | 0.02777778 | 38160 | 9.630433 | 568 | 0.005931495 | 0.005680869 | 0.003615363 | 0.01944444 | 0.002276525 | 64.70192 | 1268 | 4.98 | 2 | 203 | 1023 | 878 | 621 | 0.5983936 | 0.044 | 0.009 | 0.2 | 0.011 | 0.01 | 0.028 | 0.0005 | 0.0011 | 0 | 0 | 316 | 195 | 42.5
252H1B8560 | 685 | 634 | 44640 | 0.03503772 | 0.1722222 | 417 | 0.005589219 | 0.03611111 | 34920 | 28.63204 | 601 | 0.006546841 | 0.00577342 | 0.003163856 | 0.01666667 | 0.002979391 | 98.77895 | 1268 | 3.99 | 1.29 | 231 | 1013 | 884 | 626 | 0.6766917 | 0.043 | 0.007 | 0.22 | 0.007 | 0.014 | 0.034 | 0.0006 | 0.0011 | 0 | 0 | 308 | 190 | 42
252H1C1501 | 685 | 648 | 63000 | 0.02436256 | 0.1361111 | 461 | 0.00864768 | 0.02777778 | 47520 | 29.90139 | 662 | 0.006089036 | 0.005123252 | 0.003225665 | 0.01944444 | 0.002142857 | 65.00775 | 1268 | 4.49 | 1.5 | 223 | 969 | 871 | 618 | 0.6659243 | 0.043 | 0.017 | 0.2 | 0.01 | 0.009 | 0.022 | 0.0008 | 0.0015 | 0 | 0 | 314 | 203 | 43.5
252H1C7580 | 685 | 642 | 51840 | 0.01854172 | 0.1444444 | 475 | 0.006740258 | 0.02777778 | 33840 | 8.364259 | 637 | 0.007134857 | 0.006081989 | 0.002941874 | 0.01388889 | 0.002334105 | 75.75 | 1018 | 4.5 | 1.5 | 232 | 1017 | 877 | 616 | 0.6666667 | 0.041 | 0.001 | 0.23 | 0.009 | 0.01 | 0.023 | 0.0006 | 0.0016 | 0 | 0 | 329 | 186 | 42.5
252H1C7641 | 685 | 641 | 61920 | 0.03042131 | 0.1722222 | 469 | 0.01067402 | 0.05 | 26280 | 3.132913 | 567 | 0.006969027 | 0.006612586 | 0.003559295 | 0.01666667 | 0.00248708 | 73.88889 | 1018 | 5.48 | 2.5 | 172 | 1004 | 871 | 610 | 0.5437956 | 0.043 | 0.009 | 0.2 | 0.005 | 0.008 | 0.026 | 0.0007 | 0.0013 | 0 | 0 | 307 | 203 | 42.5
252H1C7652 | 686 | 635 | 42840 | 0.03127525 | 0.1611111 | 500 | 0.008303225 | 0.04722222 | 25920 | 3.182226 | 606 | 0.006188725 | 0.005453431 | 0.003038405 | 0.01666667 | 0.002917834 | 79.79167 | 1018 | 5.49 | 2.5 | 221 | 995 | 878 | 612 | 0.5446266 | 0.046 | 0.001 | 0.24 | 0.013 | 0.01 | 0.038 | 0.0005 | 0.0015 | 0 | 0 | 307 | 196 | 46.5
252H1C7692 | 686 | 648 | 55440 | 0.03160312 | 0.1638889 | 473 | 0.007751157 | 0.02777778 | 31320 | 4.042907 | 556 | 0.006104523 | 0.005950812 | 0.003136774 | 0.01388889 | 0.00268759 | 66.78824 | 1018 | 5 | 1.94 | 232 | 1011 | 876 | 617 | 0.612 | 0.045 | 0.001 | 0.22 | 0.016 | 0.01 | 0.036 | 0.0007 | 0.0013 | 0 | 0 | 315 | 187 | 45
252H1C7720 | 685 | 656 | 49320 | 0.02080039 | 0.1 | 494 | 0.006025155 | 0.025 | 36360 | 9.607704 | 590 | 0.005874154 | 0.005535643 | 0.002720818 | 0.01388889 | 0.001845093 | 61.19192 | 1018 | 4.99 | 1.8 | 224 | 997 | 877 | 618 | 0.6392786 | 0.046 | 0.001 | 0.24 | 0.013 | 0.01 | 0.038 | 0.0005 | 0.0015 | 0 | 0 | 313 | 183 | 44.5
252H1C7882 | 686 | 655 | 50400 | 0.02098968 | 0.09722222 | 438 | 0.007413032 | 0.04444444 | 41760 | 13.3318 | 609 | 0.006793842 | 0.006202588 | 0.003569014 | 0.01944444 | 0.002400794 | 69.03509 | 1268 | 3.49 | 0.99 | 199 | 935 | 886 | 612 | 0.7163324 | 0.046 | 0.022 | 0.19 | 0.009 | 0.007 | 0.025 | 0.0009 | 0.0013 | 0 | 0 | 325 | 176 | 38
252H1C7901 | 686 | 654 | 45720 | 0.0213092 | 0.1194444 | 477 | 0.007181593 | 0.03333333 | 42840 | 11.21818 | 620 | 0.005250678 | 0.005022019 | 0.003332001 | 0.01666667 | 0.002077865 | 63.50427 | 1268 | 3.49 | 0.99 | 196 | 980 | 885 | 610 | 0.7163324 | 0.046 | 0.022 | 0.19 | 0.009 | 0.007 | 0.025 | 0.0009 | 0.0013 | 0 | 0 | 333 | 218 | 39.5
252H1C7920 | 685 | 653 | 43560 | 0.02373924 | 0.1861111 | 499 | 0.007612261 | 0.03888889 | 34920 | 5.883658 | 584 | 0.007724868 | 0.007301587 | 0.003519885 | 0.01666667 | 0.002456382 | 61.19792 | 1268 | 3.49 | 1 | 237 | 1016 | 885 | 615 | 0.713467 | 0.051 | 0.019 | 0.2 | 0.014 | 0.011 | 0.024 | 0.0017 | 0.0016 | 0 | 0 | 337 | 202 | 38
252H1C7952 | 689 | 642 | 61560 | 0.02002529 | 0.08333333 | 456 | 0.008981991 | 0.03333333 | 33480 | 10.16449 | 590 | 0.004393804 | 0.003999106 | 0.002319374 | 0.01388889 | 0.001835608 | 73.57609 | 1268 | 4 | 1.2 | 199 | 945 | 883 | 621 | 0.7 | 0.046 | 0.017 | 0.2 | 0.008 | 0.012 | 0.03 | 0.0022 | 0.0017 | 0 | 0 | 323 | 198 | 40
252H1C7962 | 685 | 649 | 91080 | 0.02384889 | 0.1472222 | 478 | 0.009237758 | 0.05 | 39600 | 10.06019 | 572 | 0.006565657 | 0.006267218 | 0.004306591 | 0.01944444 | 0.001064998 | 61.08333 | 1268 | 4 | 1.2 | 201 | 1016 | 883 | 616 | 0.7 | 0.039 | 0.004 | 0.2 | 0.006 | 0.013 | 0.027 | 0.0005 | 0.0015 | 0 | 0 | 307 | 183 | 43.5
252H1C7971 | 684 | 641 | 44640 | 0.02547536 | 0.1277778 | 505 | 0.007271511 | 0.03888889 | 28080 | 5.823239 | 604 | 0.006579521 | 0.005915033 | 0.0036085 | 0.01666667 | 0.002329749 | 72.05195 | 1268 | 3.99 | 1.2 | 197 | 1023 | 880 | 627 | 0.6992481 | 0.039 | 0.004 | 0.2 | 0.006 | 0.013 | 0.027 | 0.0005 | 0.0015 | 0 | 0 | 309 | 180 | 43
252H1C7972 | 686 | 649 | 40680 | 0.02105812 | 0.125 | 486 | 0.007785619 | 0.03611111 | 31320 | 3.915494 | 600 | 0.00669344 | 0.006113342 | 0.003565492 | 0.01666667 | 0.003072763 | 62.18824 | 1268 | 3.99 | 1.2 | 197 | 1023 | 880 | 627 | 0.6992481 | 0.039 | 0.004 | 0.2 | 0.006 | 0.013 | 0.027 | 0.0005 | 0.0015 | 0 | 0 | 305 | 195 | 42.5
252H1C7982 | 684 | 661 | 71640 | 0.02108768 | 0.1222222 | 444 | 0.007093703 | 0.025 | 48960 | 21.02761 | 574 | 0.00504571 | 0.004913854 | 0.002658268 | 0.01388889 | 0.00159129 | 52.82836 | 1268 | 3.98 | 1.2 | 223 | 1011 | 877 | 608 | 0.6984925 | 0.046 | 0.01 | 0.22 | 0.008 | 0.006 | 0.028 | 0.0007 | 0.001 | 0 | 0 | 301 | 202 | 45.5
252H1C8021 | 683 | 655 | 45720 | 0.0188879 | 0.1055556 | 480 | 0.009249128 | 0.05555556 | 42120 | 20.11998 | 582 | 0.00626615 | 0.005953919 | 0.003406848 | 0.01666667 | 0.001990376 | 54.38261 | 1268 | 4.49 | 1.5 | 218 | 1013 | 873 | 609 | 0.6659243 | 0.046 | 0.015 | 0.2 | 0.011 | 0.01 | 0.025 | 0.0009 | 0.0013 | 0 | 0 | 316 | 207 | 43
252H1D5241 | 684 | 655 | 43560 | 0.02325784 | 0.1333333 | 472 | 0.01200722 | 0.06666667 | 38160 | 17.87677 | 599 | 0.006576636 | 0.006192358 | 0.002997915 | 0.01944444 | 0.00224977 | 56.80952 | 1268 | 4.49 | 1.6 | 156 | 1005 | 864 | 609 | 0.6436526 | 0.044 | 0.013 | 0.21 | 0.013 | 0.012 | 0.026 | 0.001 | 0.0013 | 0 | 0 | 325 | 192 | 41
252H1D5271 | 686 | 651 | 46800 | 0.02279411 | 0.1444444 | 466 | 0.01017951 | 0.04444444 | 35640 | 3.351568 | 602 | 0.006715752 | 0.006157965 | 0.003535224 | 0.01944444 | 0.003098291 | 68.11224 | 1268 | 4.48 | 1.6 | 209 | 923 | 867 | 622 | 0.6428571 | 0.042 | 0.017 | 0.2 | 0.01 | 0.006 | 0.032 | 0.0008 | 0.001 | 0 | 0 | 320 | 205 | 44.5
252H1D5291 | 685 | 657 | 41400 | 0.02971395 | 0.175 | 487 | 0.008565736 | 0.05277778 | 37800 | 4.663339 | 577 | 0.006762775 | 0.006516643 | 0.003703001 | 0.01666667 | 0.002681159 | 55.43269 | 1268 | 4.48 | 1.6 | 217 | 1001 | 876 | 613 | 0.6428571 | 0.04 | 0.013 | 0.2 | 0.013 | 0.008 | 0.028 | 0.0005 | 0.0013 | 0 | 0 | 316 | 226 | 44.5
252H1D5311 | 685 | 645 | 44280 | 0.02982228 | 0.2777778 | 473 | 0.007972453 | 0.04166667 | 41040 | 28.98142 | 577 | 0.007596103 | 0.007135334 | 0.003994705 | 0.01944444 | 0.003161698 | 63.13274 | 1268 | 4.98 | 2 | 208 | 1010 | 885 | 597 | 0.5983936 | 0.038 | 0.013 | 0.22 | 0.014 | 0.014 | 0.031 | 0.0006 | 0.0011 | 0 | 0 | 306 | 192 | 44
252H1D5331 | 686 | 648 | 51480 | 0.01561178 | 0.075 | 448 | 0.006337093 | 0.03333333 | 40320 | 8.512411 | 604 | 0.007803618 | 0.007093023 | 0.003629519 | 0.01944444 | 0.002641803 | 72.68182 | 1268 | 4.98 | 2 | 155 | 1008 | 870 | 612 | 0.5983936 | 0.033 | 0.003 | 0.2 | 0.015 | 0.009 | 0.027 | 0.0004 | 0.0019 | 0 | 0 | 311 | 198 | 46.5
252H1D5350 | 687 | 657 | 46080 | 0.01593117 | 0.08333333 | 515 | 0.007430348 | 0.03611111 | 21960 | 3.362261 | 599 | 0.003772991 | 0.003703704 | 0.002761437 | 0.01388889 | 0.002039931 | 51.41667 | 1268 | 4.98 | 2 | 184 | 1017 | 872 | 615 | 0.5983936 | 0.033 | 0.003 | 0.2 | 0.015 | 0.009 | 0.027 | 0.0004 | 0.0019 | 0 | 0 | 312 | 201 | 43
252H1D5361 | 687 | 634 | 44280 | 0.02315851 | 0.1527778 | 457 | 0.01021715 | 0.04722222 | 27720 | 4.07095 | 574 | 0.007023984 | 0.006546745 | 0.003289609 | 0.01666667 | 0.004087624 | 87.56579 | 1268 | 5.49 | 2.5 | 175 | 1018 | 874 | 615 | 0.5446266 | 0.031 | 0.002 | 0.21 | 0.011 | 0.01 | 0.024 | 0.0004 | 0.0005 | 0 | 0 | 320 | 214 | 42
252H1D5420 | 687 | 633 | 56160 | 0.04050872 | 0.2472222 | 457 | 0.01211689 | 0.05277778 | 26640 | 3.311975 | 612 | 0.008056872 | 0.007266983 | 0.003842455 | 0.01666667 | 0.002581909 | 83.26027 | 1268 | 4.99 | 1.9 | 214 | 991 | 881 | 621 | 0.6192385 | 0.038 | 0.013 | 0.22 | 0.014 | 0.014 | 0.031 | 0.0006 | 0.0011 | 0 | 0 | 320 | 208 | 43
252H1D7040 | 685 | 642 | 43560 | 0.02246641 | 0.175 | 471 | 0.008870504 | 0.04722222 | 27000 | 3.305851 | 582 | 0.007315234 | 0.006799899 | 0.003522116 | 0.01666667 | 0.002823691 | 69.25333 | 1288 | 3.24 | 0.86 | 219 | 1002 | 880 | 609 | 0.7345679 | 0.049 | 0.012 | 0.19 | 0.008 | 0.013 | 0.036 | 0.0009 | 0.0012 | 0 | 0 | 337 | 200 | 41
252H1D8971 | 685 | 654 | 46080 | 0.01536593 | 0.08888889 | 481 | 0.006522714 | 0.03055556 | 37080 | 11.71081 | 577 | 0.005892565 | 0.00561683 | 0.004333357 | 0.02777778 | 0.002018229 | 58.49505 | 1268 | 3.49 | 1 | 200 | 999 | 874 | 616 | 0.713467 | 0.032 | 0.001 | 0.21 | 0.012 | 0.012 | 0.027 | 0.0004 | 0 | 0 | 0 | 323 | 193 | 41
252H1E1350 | 605 | 552 | 1800 | 0.00745356 | 0.01666667 | -6 | 0.00124226 | -0.002777778 | 48960 | 143.8857 | 520 | 0.008301405 | 0.0074553 | 0.005558661 | 0.02777778 | 0.006666667 | 76.90299 | 1268 | 4 | 1.29 | 241 | 1017 | 888 | 617 | 0.6775 | 0.051 | 0.019 | 0.2 | 0.014 | 0.011 | 0.024 | 0.0017 | 0.0016 | 0 | 0 | 327 | 204 | 37
252H1E1391 | 685 | 652 | 56520 | 0.01621727 | 0.1055556 | 491 | 0.004789498 | 0.02222222 | 35280 | 8.760573 | 572 | 0.006255468 | 0.006025809 | 0.003541039 | 0.01666667 | 0.001981599 | 64.68041 | 1268 | 4.98 | 2 | 204 | 1031 | 888 | 610 | 0.5983936 | 0.046 | 0.012 | 0.2 | 0.009 | 0.011 | 0.029 | 0.0006 | 0.0015 | 0 | 0 | 311 | 206 | 44
252H1E1412 | 686 | 645 | 45360 | 0.01604038 | 0.09166667 | 462 | 0.006068109 | 0.03611111 | 41400 | 8.143193 | 611 | 0.001644595 | 0.001579996 | 0.002409287 | 0.01666667 | 0.002843915 | 71.21818 | 1268 | 4.98 | 2 | 199 | 1018 | 885 | 613 | 0.5983936 | 0.046 | 0.012 | 0.2 | 0.009 | 0.011 | 0.029 | 0.0006 | 0.0015 | 0 | 0 | 302 | 189 | 41
252H1E1451 | 684 | 649 | 44640 | 0.03347712 | 0.1861111 | 475 | 0.0108805 | 0.04722222 | 36000 | 3.464131 | 568 | 0.005459439 | 0.005267205 | 0.002981203 | 0.01388889 | 0.003248208 | 69.28283 | 1268 | 4.99 | 2 | 233 | 1014 | 883 | 608 | 0.5991984 | 0.03 | 0.012 | 0.2 | 0.009 | 0.011 | 0.029 | 0.0008 | 0.0004 | 0 | 0 | 303 | 208 | 44
252H1E1542 | 682 | 650 | 59760 | 0.02731911 | 0.1416667 | 496 | 0.009987867 | 0.03611111 | 36360 | 13.87497 | 595 | 0.006236897 | 0.005733753 | 0.003462867 | 0.01666667 | 0.001321954 | 53.31313 | 1268 | 4.99 | 1.8 | 188 | 1021 | 885 | 613 | 0.6392786 | 0.045 | 0.001 | 0.23 | 0.011 | 0.007 | 0.03 | 0.0006 | 0.0003 | 0 | 0 | 316 | 177 | 47.5
252H1E1561 | 687 | 649 | 50040 | 0.01396842 | 0.07222222 | 484 | 0.005997104 | 0.03055556 | 38520 | 13.78481 | 572 | 0.005594679 | 0.005359937 | 0.003525461 | 0.01944444 | 0.001738609 | 56.87619 | 1268 | 4.99 | 1.8 | 246 | 1002 | 874 | 592 | 0.6392786 | 0.04 | 0.01 | 0.21 | 0.009 | 0.008 | 0.03 | 0.001 | 0.0003 | 0 | 0 | 315 | 205 | 43
252H1E1600 | 686 | 649 | 47520 | 0.01590682 | 0.06666667 | 502 | 0.009017355 | 0.06666667 | 33840 | 8.042838 | 602 | 0.008078368 | 0.007286634 | 0.004334535 | 0.02222222 | 0.002020202 | 60.69892 | 1268 | 4.98 | 1.95 | 212 | 1024 | 884 | 620 | 0.6084337 | 0.037 | 0.008 | 0.21 | 0.012 | 0.013 | 0.028 | 0.0007 | 0.0019 | 0 | 0 | 306 | 191 | 42.5
252H1E1612 | 685 | 653 | 51120 | 0.02722044 | 0.1361111 | 478 | 0.008345525 | 0.04444444 | 38160 | 4.373171 | 592 | 0.00665767 | 0.006117859 | 0.003552589 | 0.01388889 | 0.002738654 | 65.31731 | 1268 | 4.5 | 1.6 | 199 | 1008 | 873 | 613 | 0.6444444 | 0.045 | 0.005 | 0.19 | 0.013 | 0.008 | 0.039 | 0.0011 | 0 | 0 | 0 | 315 | 190 | 42
252H1E1622 | 686 | 655 | 45360 | 0.02199436 | 0.08333333 | 483 | 0.007534023 | 0.05 | 30600 | 20.52706 | 636 | 0.006071019 | 0.005689194 | 0.004515193 | 0.02222222 | 0.001962081 | 51.27381 | 1268 | 4.48 | 1.6 | 242 | 976 | 874 | 619 | 0.6428571 | 0.05 | 0.01 | 0.2 | 0.009 | 0.012 | 0.02 | 0.0007 | 0.0002 | 0 | 0 | 325 | 213 | 38
252H1E1671 | 684 | 662 | 46800 | 0.0144992 | 0.08611111 | 515 | 0.007327198 | 0.03611111 | 34920 | 12.15102 | 573 | 0.004290207 | 0.004192872 | 0.002874216 | 0.01944444 | 0.001196581 | 44.67708 | 1268 | 3.99 | 1.2 | 224 | 1013 | 884 | 617 | 0.6992481 | 0.042 | 0.002 | 0.23 | 0.014 | 0.008 | 0.025 | 0.0003 | 0.001 | 0 | 0 | 323 | 200 | 39
252H1E1691 | 686 | 647 | 41760 | 0.02579595 | 0.1722222 | 518 | 0.009290902 | 0.05555556 | 30240 | 4.042385 | 664 | 0.007950192 | 0.006704981 | 0.003554886 | 0.02222222 | 0.002346743 | 64.80723 | 1268 | 4 | 1.2 | 203 | 1007 | 874 | 615 | 0.7 | 0.032 | 0.001 | 0.21 | 0.012 | 0.012 | 0.027 | 0.0004 | 0 | 0 | 0 | 319 | 190 | 43
252H1E1701 | 685 | 646 | 53640 | 0.01275459 | 0.06388889 | 447 | 0.006086641 | 0.025 | 43200 | 14.17933 | 614 | 0.006849621 | 0.006102187 | 0.003995345 | 0.01666667 | 0.002255779 | 74.17797 | 1268 | 3.99 | 1.2 | 185 | 1017 | 878 | 623 | 0.6992481 | 0.041 | 0.001 | 0.21 | 0.012 | 0.008 | 0.03 | 0.0005 | 0 | 0 | 0 | 320 | 193 | 42.5
252H1E1752 | 685 | 646 | 50040 | 0.02408586 | 0.1694444 | 462 | 0.008702173 | 0.03888889 | 30600 | 2.900605 | 585 | 0.005681818 | 0.005312743 | 0.002452661 | 0.01111111 | 0.003377298 | 70.04762 | 1268 | 3.49 | 1 | 211 | 998 | 882 | 610 | 0.713467 | 0.041 | 0.016 | 0.19 | 0.01 | 0.012 | 0.03 | 0.0016 | 0.0013 | 0 | 0 | 322 | 194 | 39.5
252H1E2971 | 685 | 646 | 42480 | 0.02539946 | 0.1694444 | 496 | 0.008000144 | 0.04444444 | 30240 | 5.968573 | 553 | 0.003303465 | 0.003339307 | 0.00245091 | 0.01388889 | 0.002919021 | 68.3253 | 1268 | 4.5 | 1.6 | 199 | 996 | 870 | 611 | 0.6444444 | 0.045 | 0.005 | 0.19 | 0.013 | 0.008 | 0.039 | 0.0011 | 0 | 0 | 0 | 326 | 191 | 40
252H1E2972 | 685 | 651 | 51840 | 0.01680517 | 0.09722222 | 446 | 0.007937829 | 0.05277778 | 36000 | 6.118337 | 657 | 0.008004386 | 0.006798246 | 0.003693755 | 0.01666667 | 0.002951389 | 72.89796 | 1268 | 4.5 | 1.6 | 199 | 996 | 870 | 611 | 0.6444444 | 0.045 | 0.005 | 0.19 | 0.013 | 0.008 | 0.039 | 0.0011 | 0 | 0 | 0 | 316 | 201 | 44
252H1E3021 | 686 | 653 | 43920 | 0.01573815 | 0.07222222 | 477 | 0.006231372 | 0.02777778 | 36000 | 5.117623 | 595 | 0.005181122 | 0.004815395 | 0.002863532 | 0.01388889 | 0.002868852 | 61.9798 | 1268 | 3.49 | 1 | 198 | 1014 | 884 | 614 | 0.713467 | 0.042 | 0.011 | 0.22 | 0.008 | 0.01 | 0.031 | 0.0008 | 0.001 | 0 | 0 | 317 | 192 | 43.5
252H1E3041 | 689 | 645 | 43560 | 0.02418305 | 0.15 | 454 | 0.009264147 | 0.04722222 | 43200 | 20.4958 | 578 | 0.005298863 | 0.00496883 | 0.002438987 | 0.01111111 | 0.002777778 | 67.07627 | 1268 | 3.49 | 1 | 201 | 974 | 884 | 614 | 0.713467 | 0.05 | 0.022 | 0.22 | 0.01 | 0.007 | 0.047 | 0.0013 | 0.0011 | 0 | 0 | 326 | 193 | 40
252H1E3042 | 686 | 651 | 51120 | 0.03221252 | 0.2055556 | 503 | 0.007597225 | 0.03333333 | 37080 | 11.43255 | 635 | 0.006784188 | 0.006111111 | 0.004170165 | 0.02222222 | 0.001741002 | 55.13725 | 1268 | 3.49 | 1 | 201 | 974 | 884 | 614 | 0.713467 | 0.05 | 0.022 | 0.22 | 0.01 | 0.007 | 0.047 | 0.0013 | 0.0011 | 0 | 0 | 335 | 210 | 40
252H1F1252 | 686 | 650 | 65520 | 0.01694965 | 0.075 | 450 | 0.006398264 | 0.02222222 | 39960 | 14.98495 | 583 | 0.00595384 | 0.005647467 | 0.003377858 | 0.01666667 | 0.001678877 | 66.51376 | 1268 | 3.49 | 1 | 188 | 1006 | 878 | 610 | 0.713467 | 0.039 | 0.007 | 0.22 | 0.014 | 0.011 | 0.031 | 0.0008 | 0.0015 | 0 | 0 | 318 | 188 | 39.5
252H1F1351 | 685 | 654 | 47160 | 0.02382787 | 0.1472222 | 483 | 0.007556391 | 0.04722222 | 53280 | 47.92813 | 573 | 0.006051965 | 0.005840727 | 0.003339784 | 0.01944444 | 0.001950806 | 49.61379 | 1268 | 4.49 | 1.5 | 192 | 988 | 869 | 590 | 0.6659243 | 0.043 | 0.025 | 0.2 | 0.012 | 0.007 | 0.04 | 0.0013 | 0.0012 | 0 | 0 | 328 | 204 | 37
252H1F1371 | 686 | 652 | 41040 | 0.03522401 | 0.2944444 | 448 | 0.01013177 | 0.05555556 | 51480 | 25.65197 | 590 | 0.006857276 | 0.006450488 | 0.003423307 | 0.01666667 | 0.001949318 | 56.24113 | 1268 | 4.5 | 1.5 | 207 | 1002 | 881 | 621 | 0.6666667 | 0.05 | 0.009 | 0.2 | 0.009 | 0.009 | 0.024 | 0.0006 | 0.0013 | 0 | 0 | 311 | 195 | 40
252H1G0910 | 685 | 654 | 41400 | 0.02127202 | 0.1388889 | 499 | 0.009521612 | 0.05 | 37440 | 8.55853 | 654 | 0.006703567 | 0.005934809 | 0.004369869 | 0.02222222 | 0.001956522 | 51.40777 | 1018 | 3.99 | 1.4 | 232 | 1029 | 882 | 613 | 0.6491228 | 0.041 | 0.001 | 0.23 | 0.009 | 0.01 | 0.023 | 0.0006 | 0.0016 | 0 | 0 | 322 | 185 | 42
252H1G0920 | 687 | 659 | 45360 | 0.02023822 | 0.1222222 | 511 | 0.007750109 | 0.03888889 | 33480 | 5.021882 | 573 | 0.005201525 | 0.005065359 | 0.002629876 | 0.01666667 | 0.002226631 | 50.68478 | 1020 | 3.5 | 1.1 | 233 | 1027 | 881 | 614 | 0.6857143 | 0.041 | 0.001 | 0.23 | 0.009 | 0.01 | 0.023 | 0.0006 | 0.0016 | 0 | 0 | 324 | 191 | 41.5
252H1G0940 | 685 | 660 | 39960 | 0.01813955 | 0.09722222 | 509 | 0.009111169 | 0.04166667 | 29520 | 2.54842 | 642 | 0.006323877 | 0.005841214 | 0.003363092 | 0.01666667 | 0.002752753 | 46.14815 | 1018 | 2.75 | 0.6 | 177 | 999 | 862 | 614 | 0.7818182 | 0.046 | 0.001 | 0.24 | 0.013 | 0.01 | 0.038 | 0.0005 | 0.0015 | 0 | 0 | 334 | 188 | 38.5
252H1G1162 | 685 | 644 | 43920 | 0.02426608 | 0.1472222 | 395 | 0.006653201 | 0.04444444 | 38520 | 17.75133 | 582 | 0.006879433 | 0.006371158 | 0.003127002 | 0.01388889 | 0.00154827 | 74.25472 | 1268 | 4.99 | 1.8 | 195 | 978 | 880 | 607 | 0.6392786 | 0.036 | 0.023 | 0.23 | 0.01 | 0.012 | 0.034 | 0.0008 | 0.0014 | 0 | 0 | 312 | 177 | 41
252H1G8881 | 687 | 651 | 46800 | 0.01656759 | 0.1111111 | 476 | 0.006714736 | 0.03888889 | 30960 | 13.10099 | 630 | 0.007 | 0.0061 | 0.003247876 | 0.01666667 | 0.002115385 | 60.62353 | 1268 | 4.49 | 1.5 | 207 | 1005 | 873 | 623 | 0.6659243 | 0.044 | 0.003 | 0.19 | 0.012 | 0.013 | 0.025 | 0.0004 | 0.0012 | 0 | 0 | 314 | 205 | 41
252H1G8902 | 685 | 652 | 57960 | 0.02330892 | 0.09166667 | 457 | 0.007591618 | 0.02777778 | 43920 | 18.4691 | 546 | 0.002679623 | 0.002777778 | 0.002044228 | 0.01111111 | 0.002139406 | 53.55 | 1268 | 4.5 | 1.5 | 217 | 1013 | 875 | 615 | 0.6666667 | 0.042 | 0.004 | 0.21 | 0.013 | 0.01 | 0.024 | 0.0006 | 0.0019 | 0 | 0 | 319 | 193 | 43.5
252H1G8951 | 683 | 648 | 46800 | 0.0196084 | 0.1388889 | 475 | 0.008268171 | 0.04722222 | 38160 | 17.65045 | 654 | 0.006179138 | 0.005291005 | 0.002886229 | 0.01388889 | 0.001816239 | 65.08654 | 1268 | 4.99 | 1.99 | 224 | 1006 | 876 | 600 | 0.6012024 | 0.044 | 0.009 | 0.19 | 0.007 | 0.012 | 0.024 | 0.0005 | 0.0016 | 0 | 0 | 300 | 186 | 43
252H1H5731 | 687 | 656 | 56160 | 0.01742588 | 0.1027778 | 444 | 0.005489559 | 0.02222222 | 42840 | 21.49498 | 644 | 0.00419927 | 0.003671101 | 0.002758605 | 0.01388889 | 0.001566952 | 56.86325 | 1268 | 3.49 | 1 | 247 | 1006 | 880 | 609 | 0.713467 | 0.028 | 0.015 | 0.23 | 0.013 | 0.007 | 0.028 | 0.0007 | 0.0016 | 0 | 0 | 323 | 206 | 36
252H1H5762 | 689 | 651 | 43920 | 0.02411877 | 0.1222222 | 461 | 0.007471126 | 0.03611111 | 41400 | 27.22136 | 627 | 0.005004789 | 0.004462005 | 0.002916421 | 0.01666667 | 0.002618397 | 63.17699 | 1268 | 3.49 | 1 | 250 | 1009 | 882 | 609 | 0.713467 | 0.028 | 0.015 | 0.23 | 0.013 | 0.007 | 0.028 | 0.0007 | 0.0016 | 0 | 0 | 314 | 186 | 40
252H1H5820 | 685 | 655 | 48960 | 0.02692712 | 0.1 | 461 | 0.01135612 | 0.05277778 | 40680 | 17.33406 | 578 | 0.006151554 | 0.00587484 | 0.003797066 | 0.01944444 | 0.001919935 | 51.52252 | 1268 | 4.49 | 1.45 | 215 | 1004 | 885 | 617 | 0.6770601 | 0.036 | 0.008 | 0.23 | 0.017 | 0.008 | 0.04 | 0.0007 | 0.0015 | 0 | 0 | 317 | 192 | 40.5
252H1H5840 | 684 | 660 | 45720 | 0.01368104 | 0.07777778 | 497 | 0.006208887 | 0.02777778 | 26280 | 10.96245 | 633 | 0.007419128 | 0.006786217 | 0.004400996 | 0.02222222 | 0.001618548 | 49.47222 | 1268 | 4.99 | 1.8 | 223 | 959 | 893 | 622 | 0.6392786 | 0.043 | 0.025 | 0.22 | 0.012 | 0.004 | 0.027 | 0.0011 | 0.0015 | 0 | 0 | 327 | 215 | 39
252H1H5850 | 685 | 633 | 43560 | 0.02370643 | 0.1416667 | 435 | 0.008000123 | 0.04444444 | 30240 | 4.295198 | 640 | 0.006349206 | 0.005287698 | 0.003168453 | 0.01388889 | 0.004269972 | 91.75904 | 1268 | 5.5 | 2.5 | 243 | 986 | 879 | 618 | 0.5454545 | 0.065 | 0.029 | 0.191 | 0.019 | 0.012 | 0.0257 | 0.0013 | 0 | 0 | 0 | 336 | 234 | 36.5
252H1H8171 | 685 | 644 | 41040 | 0.02045662 | 0.1222222 | 432 | 0.006411519 | 0.02777778 | 41040 | 11.05869 | 580 | 0.00617284 | 0.005789698 | 0.003703935 | 0.01666667 | 0.003679337 | 80.16964 | 1268 | 3.5 | 1 | 228 | 1018 | 887 | 604 | 0.7142857 | 0.044 | 0.013 | 0.21 | 0.013 | 0.008 | 0.026 | 0.0007 | 0.0002 | 0 | 0 | 318 | 205 | 35.5
252H1H8182 | 686 | 643 | 74160 | 0.02939629 | 0.1305556 | 442 | 0.009814041 | 0.03055556 | 37440 | 8.607657 | 594 | 0.006179775 | 0.005690803 | 0.003900989 | 0.01666667 | 0.002036138 | 74.97087 | 1268 | 3.49 | 1 | 229 | 1015 | 880 | 606 | 0.713467 | 0.044 | 0.013 | 0.21 | 0.013 | 0.008 | 0.026 | 0.0007 | 0.0002 | 0 | 0 | 331 | 221 | 37.5
252H1H8202 | 686 | 655 | 44640 | 0.01853149 | 0.1194444 | 469 | 0.007912967 | 0.04166667 | 33120 | 8.9038 | 624 | 0.006190476 | 0.005505952 | 0.003911153 | 0.01944444 | 0.002284946 | 55.35165 | 1268 | 4.49 | 1.6 | 230 | 962 | 868 | 616 | 0.6436526 | 0.047 | 0.02 | 0.23 | 0.008 | 0.007 | 0.036 | 0.0019 | 0.0018 | 0 | 0 | 318 | 187 | 43
252H1H8490 | 692 | 613 | 48600 | 0.03677142 | 0.2222222 | 456 | 0.01233873 | 0.04444444 | 27720 | 4.10793 | 573 | 0.007472613 | 0.006690141 | 0.003754237 | 0.01944444 | 0.003168724 | 89.93421 | 1268 | 3.5 | 1 | 250 | 1020 | 889 | 646 | 0.7142857 | 0.049 | 0.011 | 0.2 | 0.012 | 0.01 | 0.025 | 0.0006 | 0.0001 | 0 | 0 | 331 | 199 | 36
252H1H8530 | 685 | 642 | 48960 | 0.02001067 | 0.1333333 | 470 | 0.006733884 | 0.03888889 | 33480 | 5.04883 | 607 | 0.007330918 | 0.006811594 | 0.004456811 | 0.01944444 | 0.00245098 | 75.41304 | 1268 | 3.49 | 1 | 246 | 1009 | 882 | 635 | 0.713467 | 0.028 | 0.015 | 0.23 | 0.013 | 0.007 | 0.028 | 0.0007 | 0.0016 | 0 | 0 | 326 | 186 | 41
252H1I3112 | 694 | 649 | 57600 | 0.02459337 | 0.1638889 | 449 | 0.006556433 | 0.02777778 | 39600 | 21.00506 | 607 | 0.005369781 | 0.004847841 | 0.002987987 | 0.01388889 | 0.002065972 | 67.12844 | 1268 | 4.99 | 2 | 228 | 963 | 886 | 619 | 0.5991984 | 0.047 | 0.02 | 0.23 | 0.008 | 0.007 | 0.036 | 0.0019 | 0.0018 | 0 | 0 | 316 | 209 | 42.5
252H1I3760 | 666 | 626 | 41400 | 0.02244669 | 0.1166667 | 477 | 0.007282139 | 0.03055556 | 28800 | 4.094232 | 574 | 0.005714855 | 0.005336519 | 0.003587736 | 0.01666667 | 0.003405797 | 66.91139 | 1018 | 2.5 | 0.5 | 208 | 997 | 875 | 617 | 0.8 | 0.05 | 0.019 | 0.19 | 0.01 | 0.006 | 0.02 | 0.0009 | 0.0017 | 0 | 0 | 367 | 234 | 31
252H1I3781 | 687 | 632 | 49320 | 0.01740469 | 0.1444444 | 434 | 0.007225954 | 0.03888889 | 33480 | 18.44617 | 572 | 0.007125062 | 0.006564524 | 0.003991103 | 0.01944444 | 0.002068127 | 83.26966 | 1018 | 3.5 | 1 | 202 | 1003 | 870 | 606 | 0.7142857 | 0.042 | 0.005 | 0.22 | 0.017 | 0.008 | 0.033 | 0.0007 | 0.0009 | 0 | 0 | 332 | 202 | 37.5
252H1I3840 | 685 | 646 | 44280 | 0.01975169 | 0.1277778 | 498 | 0.007934042 | 0.04722222 | 29520 | 6.154292 | 592 | 0.005936623 | 0.005595668 | 0.003228235 | 0.01666667 | 0.002371274 | 69.24691 | 1018 | 4.49 | 1.45 | 204 | 1001 | 882 | 612 | 0.6770601 | 0.045 | 0.013 | 0.19 | 0.01 | 0.009 | 0.023 | 0.0009 | 0.0015 | 0 | 0 | 316 | 209 | 38.5
252H1I9772 | 683 | 662 | 46440 | 0.02914169 | 0.1666667 | 477 | 0.009005192 | 0.06666667 | 39600 | 5.787059 | 565 | 0.006083118 | 0.006007752 | 0.003695097 | 0.01944444 | 0.002368648 | 50.32407 | 1268 | 4.48 | 1.6 | 204 | 1015 | 886 | 614 | 0.6428571 | 0.043 | 0.003 | 0.24 | 0.013 | 0.006 | 0.026 | 0.0008 | 0.0016 | 0 | 0 | 307 | 192 | 41.5
252H1I9781 | 685 | 650 | 51480 | 0.02032076 | 0.1083333 | 468 | 0.005881645 | 0.03055556 | 36720 | 15.78434 | 609 | 0.004261125 | 0.003862301 | 0.002552821 | 0.01388889 | 0.002039627 | 68.57 | 1268 | 4.49 | 1.6 | 243 | 1016 | 882 | 608 | 0.6436526 | 0.045 | 0.007 | 0.2 | 0.01 | 0.008 | 0.034 | 0.0006 | 0.0015 | 0 | 0 | 319 | 198 | 41.5
252H1I9791 | 684 | 651 | 54360 | 0.01842052 | 0.1166667 | 457 | 0.007191321 | 0.02777778 | 65160 | 77.16701 | 577 | 0.006236489 | 0.005977086 | 0.003489146 | 0.01666667 | 0.002869757 | 38.0226 | 1268 | 4.49 | 1.6 | 237 | 975 | 883 | 615 | 0.6436526 | 0.045 | 0.018 | 0.19 | 0.011 | 0.005 | 0.024 | 0.0009 | 0.0016 | 0 | 0 | 313 | 205 | 40
252H1I9792 | 686 | 635 | 48960 | 0.02236153 | 0.1638889 | 406 | 0.007543568 | 0.03888889 | 46080 | 21.125 | 582 | 0.005353201 | 0.004902502 | 0.002830172 | 0.01388889 | 0.004023693 | 86.4127 | 1268 | 4.49 | 1.6 | 237 | 975 | 883 | 615 | 0.6436526 | 0.045 | 0.018 | 0.19 | 0.011 | 0.005 | 0.024 | 0.0009 | 0.0016 | 0 | 0 | 329 | 243 | 40.5
252H1I9801 | 687 | 657 | 83160 | 0.01400534 | 0.06666667 | 448 | 0.002830565 | 0.01666667 | 41400 | 14.54409 | 626 | 0.005537863 | 0.005069002 | 0.00311874 | 0.01388889 | 0.001406926 | 63.0708 | 1268 | 4.49 | 1.5 | 211 | 1006 | 868 | 614 | 0.6659243 | 0.05 | 0.001 | 0.22 | 0.009 | 0.011 | 0.026 | 0.0005 | 0.0012 | 0 | 0 | 313 | 189 | 40.5
252H1I9802 | 687 | 655 | 53640 | 0.01095374 | 0.06944444 | 431 | 0.005214426 | 0.025 | 45720 | 23.40478 | 648 | 0.004891304 | 0.004204408 | 0.002357265 | 0.01111111 | 0.001845638 | 60.472 | 1268 | 4.49 | 1.5 | 211 | 1006 | 868 | 614 | 0.6659243 | 0.05 | 0.001 | 0.22 | 0.009 | 0.011 | 0.026 | 0.0005 | 0.0012 | 0 | 0 | 313 | 191 | 40.5
252H1I9862 | 685 | 659 | 54360 | 0.03214292 | 0.1916667 | 463 | 0.01085145 | 0.05277778 | 51120 | 62.8769 | 574 | 0.004788121 | 0.00462963 | 0.002873228 | 0.01666667 | 0.001949963 | 39.77698 | 1268 | 4.99 | 2 | 244 | 1017 | 884 | 615 | 0.5991984 | 0.041 | 0.006 | 0.2 | 0.009 | 0.008 | 0.028 | 0.0006 | 0.0015 | 0 | 0 | 301 | 189 | 43.5
252H1I9882 | 685 | 653 | 104760 | 0.02655994 | 0.1611111 | 449 | 0.01001037 | 0.03611111 | 39240 | 16.89841 | 598 | 0.005446266 | 0.005063752 | 0.003431908 | 0.01944444 | 0.0009736541 | 60.75701 | 1268 | 4.98 | 2 | 244 | 1013 | 894 | 622 | 0.5983936 | 0.042 | 0.002 | 0.24 | 0.015 | 0.01 | 0.03 | 0.0007 | 0.0005 | 0 | 0 | 312 | 210 | 38.5
252H1I9991 | 686 | 630 | 43200 | 0.02735123 | 0.2111111 | 455 | 0.007792658 | 0.04166667 | 36000 | 7.240501 | 582 | 0.006077694 | 0.005513784 | 0.003323825 | 0.01666667 | 0.003032407 | 84.84848 | 1268 | 4 | 1.2 | 246 | 1019 | 881 | 610 | 0.7 | 0.045 | 0.007 | 0.2 | 0.01 | 0.008 | 0.034 | 0.0006 | 0.0015 | 0 | 0 | 316 | 196 | 38.5
252H1J0001 | 685 | 639 | 47160 | 0.01470236 | 0.08055556 | 470 | 0.007098365 | 0.04722222 | 51480 | 39.13724 | 572 | 0.005076322 | 0.004739084 | 0.002826741 | 0.01388889 | 0.002671756 | 50.82979 | 1268 | 4 | 1.2 | 246 | 1026 | 880 | 612 | 0.7 | 0.045 | 0.007 | 0.2 | 0.01 | 0.008 | 0.034 | 0.0006 | 0.0015 | 0 | 0 | 320 | 196 | 40
252H1J0002 | 683 | 649 | 57600 | 0.02610913 | 0.1027778 | 425 | 0.009919419 | 0.03333333 | 52200 | 20.29071 | 580 | 0.004942059 | 0.004660873 | 0.002779018 | 0.01666667 | 0.001944444 | 69.02797 | 1268 | 4 | 1.2 | 246 | 1026 | 880 | 612 | 0.7 | 0.045 | 0.007 | 0.2 | 0.01 | 0.008 | 0.034 | 0.0006 | 0.0015 | 0 | 0 | 322 | 191 | 40.5
252H1J0093 | 684 | 654 | 42840 | 0.02301204 | 0.1472222 | 498 | 0.009551916 | 0.04444444 | 31320 | 26.39234 | 599 | 0.006875574 | 0.006565657 | 0.004141947 | 0.01944444 | 0.002264239 | 50.40698 | 1268 | 3.49 | 1 | 208 | 980 | 883 | 608 | 0.713467 | 0.048 | 0.021 | 0.23 | 0.01 | 0.012 | 0.034 | 0.0019 | 0.0019 | 0 | 0 | 323 | 202 | 37.5
252H1K2020 | 684 | 642 | 42480 | 0.01886685 | 0.1333333 | 505 | 0.009646741 | 0.05833333 | 26640 | 2.596989 | 645 | 0.006444844 | 0.005845324 | 0.004040927 | 0.02222222 | 0.002542373 | 62.33784 | 1268 | 4.99 | 2 | 245 | 1023 | 892 | 617 | 0.5991984 | 0.045 | 0.002 | 0.22 | 0.017 | 0.01 | 0.028 | 0.0005 | 0.0013 | 0 | 0 | 316 | 210 | 41.5
252H1K2071 | 688 | 642 | 47520 | 0.03939575 | 0.2861111 | 482 | 0.008101112 | 0.03611111 | 33840 | 6.253601 | 575 | 0.005306386 | 0.005011074 | 0.003830199 | 0.01666667 | 0.002441077 | 68.25806 | 1268 | 4.98 | 1.8 | 231 | 1011 | 888 | 615 | 0.6385542 | 0.04 | 0.013 | 0.23 | 0.014 | 0.006 | 0.021 | 0.0011 | 0.0011 | 0 | 0 | 332 | 207 | 40
252H1K2081 | 686 | 630 | 44640 | 0.04060095 | 0.2222222 | 449 | 0.009397042 | 0.03888889 | 33120 | 10.9409 | 646 | 0.006822983 | 0.005904098 | 0.004414281 | 0.01944444 | 0.004009857 | 83.08791 | 1268 | 4.99 | 1.8 | 237 | 1017 | 883 | 619 | 0.6392786 | 0.044 | 0.001 | 0.23 | 0.013 | 0.01 | 0.056 | 0.0005 | 0 | 0 | 0 | 338 | 227 | 38
252H1K2082 | 684 | 658 | 48960 | 0.01311392 | 0.07222222 | 469 | 0.007379502 | 0.03888889 | 32400 | 11.32076 | 577 | 0.005958282 | 0.005720777 | 0.003644317 | 0.01666667 | 0.002226307 | 50.03371 | 1268 | 4.99 | 1.8 | 237 | 1017 | 883 | 619 | 0.6392786 | 0.044 | 0.001 | 0.23 | 0.013 | 0.01 | 0.056 | 0.0005 | 0 | 0 | 0 | 308 | 188 | 43
252H1K2122 | 684 | 650 | 81000 | 0.03125367 | 0.1861111 | 503 | 0.009999567 | 0.04444444 | 38520 | 26.27655 | 595 | 0.007616487 | 0.007040451 | 0.004138781 | 0.02222222 | 0.001098765 | 54.29524 | 1268 | 4.99 | 1.8 | 217 | 960 | 884 | 613 | 0.6392786 | 0.042 | 0.021 | 0.22 | 0.011 | 0.008 | 0.031 | 0.0033 | 0.0012 | 0 | 0 | 322 | 210 | 40
252H1K2181 | 685 | 648 | 47880 | 0.02263705 | 0.1611111 | 493 | 0.008815065 | 0.04444444 | 37080 | 6.576942 | 626 | 0.007694199 | 0.007190265 | 0.00365253 | 0.01944444 | 0.002005013 | 66.11765 | 1268 | 4.49 | 1.5 | 234 | 1015 | 877 | 613 | 0.6659243 | 0.042 | 0.003 | 0.23 | 0.014 | 0.012 | 0.03 | 0.0006 | 0.0004 | 0 | 0 | 325 | 186 | 40
252H1K2261 | 684 | 644 | 45360 | 0.01436442 | 0.075 | 461 | 0.007307755 | 0.03333333 | 30600 | 9.462187 | 569 | 0.005507162 | 0.005274874 | 0.003519035 | 0.01944444 | 0.002138448 | 68.11905 | 1268 | 3.99 | 1.2 | 230 | 974 | 883 | 610 | 0.6992481 | 0.05 | 0.015 | 0.22 | 0.009 | 0.014 | 0.032 | 0.0009 | 0.0007 | 0 | 0 | 329 | 205 | 37.5
252H1K2262 | 686 | 647 | 40320 | 0.02609122 | 0.2222222 | 493 | 0.007573082 | 0.03888889 | 33480 | 3.539624 | 590 | 0.006161236 | 0.005670426 | 0.003865488 | 0.01666667 | 0.003000992 | 64.02198 | 1268 | 3.99 | 1.2 | 230 | 974 | 883 | 610 | 0.6992481 | 0.05 | 0.015 | 0.22 | 0.009 | 0.014 | 0.032 | 0.0009 | 0.0007 | 0 | 0 | 324 | 197 | 40
252H1K2301 | 686 | 632 | 60120 | 0.03180733 | 0.1583333 | 468 | 0.008441084 | 0.04444444 | 34560 | 4.237544 | 585 | 0.006526104 | 0.005890228 | 0.003267093 | 0.01666667 | 0.002079175 | 87.58947 | 1268 | 3.49 | 1 | 212 | 1020 | 878 | 610 | 0.713467 | 0.048 | 0.008 | 0.22 | 0.011 | 0.006 | 0.028 | 0.0006 | 0.0008 | 0 | 0 | 331 | 208 | 36.5
252H1K2310 | 664 | 625 | 46080 | 0.01921905 | 0.1138889 | 467 | 0.006589061 | 0.04444444 | 33480 | 5.37184 | 608 | 0.003235419 | 0.003043848 | 0.002272157 | 0.01111111 | 0.002625868 | 67.88043 | 1268 | 3.24 | 0.8 | 206 | 965 | 878 | 608 | 0.7530864 | 0.048 | 0.021 | 0.23 | 0.01 | 0.012 | 0.034 | 0.0019 | 0.0019 | 0 | 0 | 322 | 202 | 39
252H1K3461 | 686 | 644 | 72720 | 0.03008366 | 0.1333333 | 456 | 0.01123107 | 0.04444444 | 32760 | 16.55824 | 573 | 0.005341163 | 0.005024236 | 0.002776378 | 0.01666667 | 0.002117712 | 65.26667 | 1018 | 4.5 | 1.5 | 212 | 999 | 874 | 610 | 0.6666667 | 0.036 | 0.002 | 0.22 | 0.014 | 0.01 | 0.021 | 0.0006 | 0.0013 | 0 | 0 | 323 | 196 | 44
252H1K3481 | 685 | 642 | 47520 | 0.01772189 | 0.1166667 | 464 | 0.006494548 | 0.03055556 | 33120 | 9.805495 | 639 | 0.006879845 | 0.006190784 | 0.003441008 | 0.01666667 | 0.002588384 | 77.15385 | 1018 | 4.99 | 2 | 205 | 1016 | 883 | 609 | 0.5991984 | 0.043 | 0.003 | 0.23 | 0.017 | 0.013 | 0.033 | 0.0005 | 0.0012 | 0 | 0 | 320 | 200 | 40.5
252H1K3600 | 685 | 656 | 41400 | 0.02618325 | 0.1722222 | 514 | 0.0111203 | 0.05833333 | 32760 | 15.67287 | 622 | 0.006305758 | 0.005971208 | 0.003934506 | 0.01666667 | 0.002995169 | 49.7093 | 1018 | 3.49 | 1 | 206 | 1016 | 883 | 608 | 0.713467 | 0.036 | 0.002 | 0.22 | 0.013 | 0.012 | 0.027 | 0.0004 | 0.001 | 0 | 0 | 320 | 178 | 40.5
252H1L0221 | 687 | 633 | 44280 | 0.02778166 | 0.2166667 | 396 | 0.006419171 | 0.03333333 | 41040 | 7.086405 | 609 | 0.005998818 | 0.005230496 | 0.002994376 | 0.01666667 | 0.00431346 | 101.708 | 1268 | 3.49 | 1 | 215 | 990 | 883 | 609 | 0.713467 | 0.049 | 0.023 | 0.2 | 0.012 | 0.009 | 0.026 | 0.0011 | 0.0021 | 0 | 0 | 363 | 238 | 36.5
252H1L0242 | 686 | 649 | 43200 | 0.02176731 | 0.125 | 493 | 0.008060776 | 0.04166667 | 30240 | 3.555612 | 654 | 0.005860215 | 0.005277778 | 0.003142122 | 0.01666667 | 0.003055556 | 62.40964 | 1268 | 3.99 | 1.4 | 202 | 1002 | 882 | 611 | 0.6491228 | 0.052 | 0.013 | 0.22 | 0.012 | 0.01 | 0.026 | 0.0008 | 0.001 | 0 | 0 | 343 | 208 | 38
252H1L0401 | 685 | 658 | 53640 | 0.02233111 | 0.08888889 | 471 | 0.006833943 | 0.04444444 | 39600 | 6.128619 | 569 | 0.005986953 | 0.005818603 | 0.003840146 | 0.02222222 | 0.002404922 | 52.62963 | 1268 | 3.99 | 1.15 | 215 | 1010 | 885 | 611 | 0.7117794 | 0.051 | 0.018 | 0.2 | 0.007 | 0.011 | 0.031 | 0.0009 | 0.0011 | 0 | 0 | 319 | 190 | 41
252H1L0561 | 686 | 640 | 51840 | 0.02349969 | 0.1083333 | 453 | 0.008287132 | 0.03333333 | 29880 | 5.492282 | 648 | 0.006271777 | 0.005478126 | 0.003684925 | 0.01944444 | 0.002989969 | 75.13415 | 1268 | 3.99 | 1.4 | 203 | 999 | 881 | 611 | 0.6491228 | 0.052 | 0.013 | 0.22 | 0.012 | 0.01 | 0.026 | 0.0008 | 0.001 | 0 | 0 | 337 | 202 | 38
252H1L0571 | 684 | 648 | 51120 | 0.02452516 | 0.1416667 | 468 | 0.006785909 | 0.02777778 | 39600 | 7.644353 | 641 | 0.005564236 | 0.004939236 | 0.004009255 | 0.01944444 | 0.002034429 | 65.76852 | 1268 | 4.5 | 1.6 | 208 | 991 | 878 | 620 | 0.6444444 | 0.054 | 0.014 | 0.2 | 0.013 | 0.012 | 0.029 | 0.0008 | 0.001 | 0 | 0 | 342 | 215 | 37
252H1L0630 | 686 | 645 | 42120 | 0.01932694 | 0.1027778 | 462 | 0.00843543 | 0.03611111 | 29880 | 8.567294 | 648 | 0.006228374 | 0.005517109 | 0.003798678 | 0.01666667 | 0.002730294 | 72.17073 | 1268 | 4.5 | 1.5 | 210 | 997 | 887 | 615 | 0.6666667 | 0.045 | 0.01 | 0.21 | 0.012 | 0.01 | 0.03 | 0.0007 | 0.001 | 0 | 0 | 330 | 218 | 38
252H1L7072 | 685 | 639 | 52560 | 0.03397296 | 0.1722222 | 484 | 0.009679134 | 0.03611111 | 30960 | 3.863565 | 585 | 0.008044554 | 0.007549505 | 0.004466361 | 0.02222222 | 0.002416286 | 76.25 | 1268 | 3.99 | 1.4 | 300 | 1031 | 883 | 620 | 0.6491228 | 0.038 | 0.001 | 0.22 | 0.012 | 0.008 | 0.02 | 0.0005 | 0.0012 | 0 | 0 | 353 | 238 | 35.5
252H1L7122 | 686 | 642 | 44280 | 0.01656647 | 0.1111111 | 474 | 0.006387823 | 0.03333333 | 30600 | 7.593782 | 577 | 0.005072082 | 0.004738045 | 0.003104586 | 0.01666667 | 0.002280939 | 69.19048 | 1268 | 4.99 | 1.95 | 194 | 989 | 873 | 608 | 0.6092184 | 0.041 | 0.011 | 0.21 | 0.014 | 0.007 | 0.029 | 0.0007 | 0.0012 | 0 | 0 | 321 | 228 | 39
252W101451 | 686 | 653 | 55080 | 0.01297518 | 0.05555556 | 472 | 0.006269459 | 0.03333333 | 46800 | 22.49987 | 583 | 0.007675092 | 0.007306477 | 0.003908571 | 0.01944444 | 0.001742919 | 55.0078125 | 1268 | 5 | 2 | 186 | 984 | 876 | 610 | 0.6 | 0.047 | 0.011 | 0.19 | 0.009 | 0.009 | 0.029 | 0.0006 | 0.0011 | 0 | 0 | 308 | 190 | 44
252W108111 | 685 | 656 | 43560 | 0.0185056 | 0.1083333 | 462 | 0.00925609 | 0.04444444 | 36000 | 2.974883 | 620 | 0.00528289 | 0.00473756 | 0.002996139 | 0.01388889 | 0.003305785 | 66.12121 | 1268 | 5.001 | 2 | 176 | 977 | 880 | 611 | 0.60008 | 0.046 | 0.015 | 0.2 | 0.006 | 0.007 | 0.025 | 0.0006 | 0.0014 | 0 | 0 | 322 | 224 | 39.5
252W164810 | 684 | 654 | 41040 | 0.03365582 | 0.1916667 | 467 | 0.009316417 | 0.05277778 | 36360 | 9.111531 | 595 | 0.006584772 | 0.006164232 | 0.003369379 | 0.01666667 | 0.003216374 | 55.89899 | 1338 | 4.499 | 1.5 | 166 | 1026 | 880 | 614 | 0.6665926 | 0.041 | 0.003 | 0.22 | 0.01 | 0.008 | 0.019 | 0.0003 | 0.001 | 0 | 0 | 322 | 208 | 43.5
252W181170 | 684 | 646 | 34200 | 0.03550397 | 0.2861111 | 478 | 0.01297021 | 0.05555556 | 28080 | 2.506383 | 588 | 0.007928803 | 0.007389428 | 0.005292033 | 0.02222222 | 0.004239766 | 66.49351 | 1518 | 3.246 | 1 | 161 | 1027 | 884 | 613 | 0.6919285 | 0.044 | 0.006 | 0.21 | 0.01 | 0.005 | 0.033 | 0.0007 | 0.0001 | 0 | 0 | 319 | 185 | 41
252W181210 | 690 | 654 | 39600 | 0.02571347 | 0.1583333 | 485 | 0.01303736 | 0.06111111 | 28080 | 3.647722 | 603 | 0.007938389 | 0.007767246 | 0.005091811 | 0.02222222 | 0.003535354 | 58.75325 | 1518 | 3.256 | 1 | 160 | 1003 | 877 | 611 | 0.6928747 | 0.044 | 0.008 | 0.24 | 0.01 | 0.012 | 0.028 | 0.0007 | 0.001 | 0 | 0 | 324 | 191 | 40
252W181260 | 684 | 645 | 57960 | 0.02980612 | 0.1333333 | 486 | 0.01500375 | 0.05 | 27720 | 2.317099 | 582 | 0.007315234 | 0.006837607 | 0.004847064 | 0.02222222 | 0.00215666 | 65.10526 | 1518 | 3.252 | 1.1 | 189 | 1009 | 878 | 609 | 0.6617466 | 0.043 | 0.002 | 0.21 | 0.011 | 0.008 | 0.021 | 0.0019 | 0 | 0 | 0 | 349 | 222 | 35.5
252W181280 | 685 | 661 | 44280 | 0.0233317 | 0.1333333 | 487 | 0.01180241 | 0.07222222 | 29160 | 2.822076 | 584 | 0.006594399 | 0.006425023 | 0.004027521 | 0.01944444 | 0.002935863 | 48.55844 | 1518 | 3.497 | 1.35 | 185 | 1049 | 889 | 612 | 0.6139548 | 0.046 | 0.014 | 0.21 | 0.008 | 0.011 | 0.039 | 0.0021 | 0.0005 | 0 | 0 | 323 | 219 | 41
252W181290 | 686 | 640 | 37800 | 0.0313743 | 0.2277778 | 486 | 0.01245708 | 0.06805556 | 29520 | 5.242661 | 617 | 0.006967028 | 0.00634598 | 0.004882841 | 0.02222222 | 0.003756614 | 73.01235 | 1518 | 3.498 | 1.35 | 181 | 1050 | 890 | 612 | 0.6140652 | 0.046 | 0.014 | 0.21 | 0.008 | 0.011 | 0.039 | 0.0021 | 0.0005 | 0 | 0 | 328 | 215 | 40.5
252W181300 | 684 | 650 | 40320 | 0.03757083 | 0.1805556 | 467 | 0.0101201 | 0.04444444 | 36360 | 9.191272 | 583 | 0.007428644 | 0.007084608 | 0.004256384 | 0.01944444 | 0.002802579 | 66.38384 | 1518 | 4.001 | 1.7 | 181 | 1026 | 888 | 608 | 0.5751062 | 0.046 | 0.014 | 0.21 | 0.008 | 0.011 | 0.039 | 0.0021 | 0.0005 | 0 | 0 | 324 | 216 | 39
252W181320 | 684 | 644 | 38520 | 0.01861472 | 0.08888889 | 481 | 0.008217873 | 0.05 | 29520 | 2.902479 | 636 | 0.008833333 | 0.007458333 | 0.004788868 | 0.02222222 | 0.002855659 | 70.91358 | 1518 | 4.502 | 1.75 | 179 | 1034 | 890 | 614 | 0.6112839 | 0.046 | 0.014 | 0.21 | 0.008 | 0.011 | 0.039 | 0.0021 | 0.0005 | 0 | 0 | 330 | 225 | 44.5
252W181330 | 686 | 999 | 43200 | 0.02095297 | 0.1111111 | 400 | 0.007399632 | 0.025 | 45000 | 28.53064 | 607 | 0.005895493 | 0.005662393 | 0.175764 | 2.091667 | 0.002986111 | 63.55285 | 1518 | 5.003 | 2.5 | 164 | 939 | 884 | 613 | 0.5002998 | 0.07 | 0.01 | 0.19 | 0.011 | 0.006 | 0.036 | 0.0006 | 0.001 | 0 | 0 | 323 | 178 | 42.5
252W181380 | 684 | 663 | 55080 | 0.01960717 | 0.06944444 | 483 | 0.005977924 | 0.02777778 | 32400 | 7.55886 | 616 | 0.007813293 | 0.007394723 | 0.005178804 | 0.02222222 | 0.001888163 | 43.17045 | 1518 | 4.499 | 2 | 176 | 1021 | 887 | 603 | 0.5554568 | 0.046 | 0.014 | 0.21 | 0.008 | 0.011 | 0.039 | 0.0021 | 0.0005 | 0 | 0 | 313 | 184 | 43.5
252W181400 | 683 | 657 | 46080 | 0.03233605 | 0.1333333 | 492 | 0.008124749 | 0.03055556 | 27720 | 2.592296 | 576 | 0.006425703 | 0.006358768 | 0.004017305 | 0.01666667 | 0.0021484375 | 48.59211 | 1518 | 4.505 | 2 | 202 | 1012 | 882 | 612 | 0.5560488 | 0.046 | 0.002 | 0.23 | 0.012 | 0.008 | 0.03 | 0.002 | 0.001 | 0 | 0 | 308 | 194 | 45.5
252W181410 | 685 | 650 | 36720 | 0.02515885 | 0.1333333 | 442 | 0.01061251 | 0.05 | 37080 | 11.13812 | 587 | 0.008152778 | 0.007722222 | 0.005053808 | 0.01944444 | 0.003785403 | 67.94059 | 1518 | 4.506 | 2 | 183 | 1008 | 889 | 616 | 0.5561474 | 0.031 | 0.001 | 0.23 | 0.013 | 0.011 | 0.026 | 0.0003 | 0.0014 | 0 | 0 | 308 | 193 | 44.5
252W181430 | 683 | 650 | 38160 | 0.02316944 | 0.1333333 | 469 | 0.009164783 | 0.05555556 | 29160 | 2.382392 | 604 | 0.007840083 | 0.007152129 | 0.005298245 | 0.025 | 0.003537736 | 61.075 | 1518 | 4.502 | 1.8 | 154 | 1008 | 882 | 616 | 0.6001777 | 0.044 | 0.001 | 0.22 | 0.007 | 0.008 | 0.026 | 0.0017 | 0.0018 | 0 | 0 | 324 | 193 | 41
252W181450 | 685 | 647 | 34560 | 0.03049608 | 0.1777778 | 481 | 0.009752034 | 0.05 | 29160 | 2.789418 | 634 | 0.006312226 | 0.005485862 | 0.003949724 | 0.01666667 | 0.003993056 | 68.7 | 1518 | 4.499 | 1.8 | 185 | 1056 | 896 | 610 | 0.5999111 | 0.044 | 0.006 | 0.21 | 0.01 | 0.005 | 0.033 | 0.0007 | 0.0001 | 0 | 0 | 319 | 203 | 41
252W181470 | 688 | 658 | 45720 | 0.02389195 | 0.09166667 | 482 | 0.007967193 | 0.04166667 | 33840 | 8.509022 | 575 | 0.006363435 | 0.006219566 | 0.004485519 | 0.025 | 0.002449694 | 53.1828 | 1518 | 3.998 | 1.6 | 172 | 1015 | 882 | 610 | 0.5997999 | 0.044 | 0.006 | 0.21 | 0.01 | 0.005 | 0.033 | 0.0007 | 0.0001 | 0 | 0 | 316 | 188 | 42.5
252W181490 | 686 | 651 | 38880 | 0.03109306 | 0.2 | 534 | 0.01185838 | 0.05833333 | 29520 | 3.116464 | 627 | 0.006333333 | 0.005656566 | 0.004261688 | 0.02222222 | 0.002314815 | 51.20988 | 1518 | 4.001 | 1.6 | 158 | 1017 | 884 | 609 | 0.6001 | 0.044 | 0.001 | 0.22 | 0.007 | 0.008 | 0.026 | 0.0017 | 0.0018 | 0 | 0 | 316 | 202 | 41
252W181570 | 686 | 633 | 45360 | 0.03674703 | 0.3083333 | 466 | 0.01102803 | 0.05555556 | 30960 | 4.155015 | 588 | 0.008126036 | 0.007531786 | 0.005383866 | 0.02222222 | 0.003240741 | 82.43529 | 1518 | 4.006 | 1.5 | 177 | 1031 | 879 | 609 | 0.6255617 | 0.044 | 0.006 | 0.21 | 0.01 | 0.005 | 0.033 | 0.0007 | 0.0001 | 0 | 0 | 322 | 227 | 39
252W181620 | 685 | 653 | 34920 | 0.03628146 | 0.2694444 | 470 | 0.01404259 | 0.06666667 | 29160 | 3.516237 | 588 | 0.007492355 | 0.007033639 | 0.004666991 | 0.01944444 | 0.004266896 | 58.075 | 1518 | 4.003 | 1.5 | 193 | 1016 | 883 | 609 | 0.625281 | 0.045 | 0.005 | 0.24 | 0.013 | 0.009 | 0.024 | 0.0006 | 0.001 | 0 | 0 | 326 | 200 | 41.5
252W181700 | 684 | 646 | 38160 | 0.02418509 | 0.1416667 | 485 | 0.009659525 | 0.05833333 | 29520 | 2.823895 | 580 | 0.007671958 | 0.00718254 | 0.005021251 | 0.02222222 | 0.003773585 | 68.41975 | 1518 | 4 | 1.45 | 180 | 1006 | 871 | 618 | 0.6375 | 0.047 | 0.003 | 0.24 | 0.01 | 0.006 | 0.029 | 0.0003 | 0.001 | 0 | 0 | 322 | 202 | 40
252W181920 | 684 | 653 | 37800 | 0.03085975 | 0.1972222 | 502 | 0.01239619 | 0.07222222 | 25200 | 3.029128 | 583 | 0.008614066 | 0.008436761 | 0.006219921 | 0.02777778 | 0.003492063 | 51.04348 | 1518 | 3.506 | 1.2 | 202 | 1012 | 882 | 612 | 0.6577296 | 0.03 | 0.001 | 0.21 | 0.013 | 0.007 | 0.023 | 0.0004 | 0.0017 | 0 | 0 | 338 | 221 | 39.5
252W181940 | 689 | 646 | 39600 | 0.02673029 | 0.175 | 445 | 0.009201633 | 0.04166667 | 28080 | 5.377607 | 609 | 0.006961591 | 0.006229995 | 0.003795659 | 0.01666667 | 0.004318182 | 72.01299 | 1518 | 3.495 | 1.2 | 183 | 1008 | 877 | 610 | 0.6566524 | 0.039 | 0.003 | 0.22 | 0.009 | 0.005 | 0.033 | 0.0003 | 0.001 | 0 | 0 | 314 | 172 | 42.5
252W181950 | 695 | 641 | 41040 | 0.02596422 | 0.1055556 | 463 | 0.008151929 | 0.04166667 | 27360 | 3.92511 | 593 | 0.00741992 | 0.006731732 | 0.004169173 | 0.02222222 | 0.003265107 | 74.73333 | 1518 | 3.5 | 1.2 | 184 | 1007 | 874 | 607 | 0.6571429 | 0.047 | 0.003 | 0.24 | 0.01 | 0.006 | 0.029 | 0.0003 | 0.001 | 0 | 0 | 315 | 186 | 38.5
252W182000 | 690 | 659 | 39960 | 0.02397905 | 0.1611111 | 491 | 0.01159953 | 0.06111111 | 28080 | 3.805822 | 589 | 0.005018746 | 0.004814247 | 0.003295881 | 0.01944444 | 0.002827828 | 49.07792 | 1518 | 3.5 | 1.2 | 173 | 1008 | 887 | 609 | 0.6571429 | 0.046 | 0.012 | 0.22 | 0.012 | 0.008 | 0.028 | 0.0016 | 0.001 | 0 | 0 | 318 | 191 | 38.5
252W182030 | 685 | 638 | 43200 | 0.02713059 | 0.1055556 | 461 | 0.008168548 | 0.03611111 | 28080 | 7.084081 | 595 | 0.00754693 | 0.006861999 | 0.004560939 | 0.01944444 | 0.003634259 | 81.03896 | 1518 | 3.496 | 1.2 | 172 | 993 | 884 | 611 | 0.6567506 | 0.037 | 0 | 0.23 | 0.014 | 0.013 | 0.031 | 0 | 0.001 | 0 | 0.0037 | 311 | 194 | 39
252W182180 | 686 | 668 | 61200 | 0.02904022 | 0.1638889 | 541 | 0.01030091 | 0.04722222 | 61920 | 3.000784 | 609 | 0.005205128 | 0.004965812 | 0.003577899 | 0.01666667 | 0.001356209 | 29.58333 | 1416 | 2.75 | 1 | 201 | 1028 | 901 | 585 | 0.6363636 | 0.03 | 0.001 | 0.19 | 0.008 | 0.007 | 0.0325 | 0.0004 | 0.001 | 0.0022 | 0.0011 | 304 | 162 | 47
252W182220 | 686 | 652 | 58320 | 0.02752858 | 0.2083333 | 535 | 0.01073516 | 0.06666667 | 60840 | 2.158835 | 651 | 0.005496454 | 0.005015198 | 0.003433903 | 0.01666667 | 0.001526063 | 45.76506 | 1416 | 2.747 | 1 | 200 | 1029 | 900 | 576 | 0.6359665 | 0.032 | 0.002 | 0.18 | 0.007 | 0.005 | 0.0255 | 0.0004 | 0.001 | 0.0024 | 0.0035 | 300 | 169 | 46
252W1A0640 | 684 | 663 | 48600 | 0.01644817 | 0.1 | 481 | 0.00540198 | 0.02777778 | 56160 | 22.97014 | 570 | 0.005716005 | 0.005545527 | 0.002882919 | 0.01388889 | 0.001666667 | 43.84314 | 1395 | 2.498 | 0.5 | 169 | 1060 | 915 | 717 | 0.7998399 | 0.0016 | 0 | 0.13 | 0.016 | 0.008 | 0.035 | 0.0732 | 0 | 0.002 | 0.0022 | 320 | 171 | 40.5
252W1B8120 | 684 | 639 | 43200 | 0.02023435 | 0.1333333 | 469 | 0.007928182 | 0.03611111 | 33120 | 2.735914 | 574 | 0.00567418 | 0.005278766 | 0.003315062 | 0.01388889 | 0.003240741 | 84.86813 | 1254 | 4.003 | 0.97 | 181 | 1013 | 904 | 718 | 0.7576817 | 0.0014 | 0 | 0.11 | 0.007 | 0.005 | 0.022 | 0.0683 | 0 | 0.0022 | 0.001 | 296 | 179 | 36
252W1I5480 | 686 | 652 | 47520 | 0.01868197 | 0.09444444 | 478 | 0.01044282 | 0.03888889 | 26640 | 3.238491 | 574 | 0.006932367 | 0.006714976 | 0.004703446 | 0.02222222 | 0.002988215 | 55.0274 | 1518 | 3.246 | 1 | 137 | 1026 | 874 | 608 | 0.6919285 | 0.044 | 0.001 | 0.21 | 0.01 | 0.006 | 0.03 | 0.0004 | 0 | 0 | 0 | 329 | 186 | 37
252W1I5510 | 685 | 651 | 48600 | 0.01768868 | 0.08055556 | 495 | 0.006558068 | 0.03055556 | 28800 | 2.862646 | 648 | 0.006792453 | 0.005754717 | 0.004001095 | 0.01666667 | 0.001995885 | 62.49367 | 1518 | 3.245 | 1 | 150 | 1036 | 885 | 609 | 0.6918336 | 0.043 | 0.003 | 0.24 | 0.013 | 0.01 | 0.025 | 0.0003 | 0.001 | 0 | 0 | 328 | 192 | 39.5
252W1I5540 | 685 | 648 | 39600 | 0.03062783 | 0.2194444 | 512 | 0.01204771 | 0.06944444 | 28080 | 4.308506 | 575 | 0.008318866 | 0.008015046 | 0.005934201 | 0.02777778 | 0.002348485 | 55.76623 | 1518 | 3.246 | 1 | 150 | 1053 | 895 | 611 | 0.6919285 | 0.043 | 0.003 | 0.24 | 0.013 | 0.01 | 0.025 | 0.0003 | 0.001 | 0 | 0 | 342 | 197 | 37.5
252W1I5580 | 685 | 646 | 47520 | 0.02639978 | 0.1277778 | 486 | 0.008449443 | 0.05 | 27720 | 2.394548 | 653 | 0.008805286 | 0.007578209 | 0.005299481 | 0.02222222 | 0.002525253 | 63.57895 | 1518 | 3.248 | 1.1 | 154 | 1056 | 888 | 609 | 0.66133 | 0.057 | 0.005 | 0.26 | 0.012 | 0.009 | 0.041 | 0.0013 | 0.0021 | 0 | 0 | 332 | 219 | 40
252W1I5590 | 684 | 652 | 79560 | 0.02985273 | 0.1833333 | 473 | 0.01123255 | 0.06111111 | 28080 | 1.922454 | 601 | 0.008649971 | 0.0082038 | 0.00537496 | 0.025 | 0.001709402 | 58.81818 | 1518 | 3.498 | 1.2 | 146 | 1030 | 888 | 612 | 0.6569468 | 0.048 | 0.002 | 0.24 | 0.015 | 0.01 | 0.024 | 0.0029 | 0.001 | 0 | 0 | 335 | 196 | 38
252W1I5610 | 683 | 661 | 51840 | 0.0184374 | 0.1222222 | 539 | 0.007555752 | 0.05555556 | 25200 | 1.976956 | 638 | 0.007353619 | 0.006581374 | 0.004533949 | 0.02222222 | 0.00160108 | 43 | 1518 | 3.498 | 1.2 | 146 | 1016 | 888 | 615 | 0.6569468 | 0.043 | 0.003 | 0.24 | 0.013 | 0.01 | 0.025 | 0.0003 | 0.001 | 0 | 0 | 337 | 200 | 41.5
252W1I5640 | 685 | 659 | 49680 | 0.03378875 | 0.1694444 | 526 | 0.01091956 | 0.04166667 | 28080 | 3.130233 | 626 | 0.00634631 | 0.005738037 | 0.004321645 | 0.01666667 | 0.001972625 | 46.93506 | 1518 | 3.498 | 1.2 | 152 | 1013 | 883 | 609 | 0.6569468 | 0.052 | 0.001 | 0.26 | 0.016 | 0.014 | 0.026 | 0.0009 | 0.001 | 0 | 0 | 322 | 200 | 37.5
252W1I5690 | 685 | 644 | 53280 | 0.016857 | 0.1208333 | 511 | 0.008782905 | 0.04722222 | 27360 | 2.929317 | 583 | 0.007134116 | 0.006656877 | 0.003691 | 0.01944444 | 0.002008258 | 69.6 | 1518 | 3.501 | 1.2 | 148 | 1001 | 873 | 607 | 0.6572408 | 0.041 | 0.002 | 0.22 | 0.014 | 0.009 | 0.028 | 0.0007 | 0.0006 | 0 | 0 | 319 | 224 | 39.5
252W1I5780 | 685 | 654 | 43560 | 0.02945604 | 0.1583333 | 513 | 0.0117275 | 0.06111111 | 29160 | 2.242286 | 587 | 0.007183064 | 0.006767009 | 0.004490268 | 0.01944444 | 0.002823691 | 56.9375 | 1518 | 3.497 | 1.35 | 153 | 1055 | 885 | 610 | 0.6139548 | 0.044 | 0.001 | 0.21 | 0.01 | 0.006 | 0.03 | 0.0004 | 0 | 0 | 0 | 310 | 175 | 40.5
252W1I5840 | 685 | 642 | 44640 | 0.02722012 | 0.1277778 | 457 | 0.01061898 | 0.06666667 | 29160 | 2.289311 | 643 | 0.008118687 | 0.006830808 | 0.004757447 | 0.01944444 | 0.003225806 | 72.90909 | 1518 | 3.498 | 1.4 | 134 | 1008 | 881 | 610 | 0.5997713 | 0.041 | 0.003 | 0.22 | 0.012 | 0.008 | 0.028 | 0.001 | 0 | 0 | 0 | 311 | 212 | 40.5
252W1I5870 | 685 | 639 | 46080 | 0.02786479 | 0.2222222 | 451 | 0.01184828 | 0.05555556 | 29160 | 12.3224 | 553 | 0.003849903 | 0.003961292 | 0.003023593 | 0.01388889 | 0.003515625 | 73.48052 | 1518 | 3.501 | 1.4 | 152 | 1011 | 876 | 610 | 0.6001143 | 0.052 | 0.001 | 0.26 | 0.016 | 0.014 | 0.026 | 0.0009 | 0.001 | 0 | 0 | 322 | 211 | 40
252W1I5930 | 687 | 654 | 40680 | 0.02358121 | 0.1361111 | 489 | 0.009012684 | 0.06388889 | 31680 | 4.009412 | 618 | 0.008135861 | 0.007464455 | 0.005023111 | 0.01944444 | 0.002531957 | 54.01149 | 1518 | 4.004 | 1.5 | 148 | 988 | 874 | 607 | 0.6253746 | 0.043 | 0.001 | 0.22 | 0.013 | 0.007 | 0.025 | 0.0006 | 0.0002 | 0 | 0 | 325 | 199 | 40
252W1I5990 | 685 | 659 | 41040 | 0.0228209 | 0.1611111 | 498 | 0.01007093 | 0.06111111 | 29520 | 3.243845 | 634 | 0.005385661 | 0.00477404 | 0.003550872 | 0.01666667 | 0.003021442 | 51.71605 | 1518 | 4.498 | 1.8 | 162 | 1070 | 884 | 615 | 0.5998221 | 0.057 | 0.005 | 0.26 | 0.012 | 0.009 | 0.041 | 0.0013 | 0.0021 | 0 | 0 | 334 | 202 | 39
252W1I6040 | 684 | 658 | 38520 | 0.02611178 | 0.1833333 | 495 | 0.01167923 | 0.06388889 | 30960 | 3.263069 | 603 | 0.006836735 | 0.006598639 | 0.004896496 | 0.02222222 | 0.002492212 | 47.45882 | 1518 | 4.5 | 1.8 | 142 | 1032 | 885 | 611 | 0.6 | 0.032 | 0.001 | 0.21 | 0.012 | 0.008 | 0.021 | 0.0003 | 0.001 | 0 | 0 | 318 | 216 | 43.5
252W1I6210 | 684 | 646 | 48960 | 0.01586594 | 0.08333333 | 482 | 0.007185997 | 0.03333333 | 33480 | 7.284965 | 626 | 0.007337084 | 0.006586967 | 0.003988586 | 0.01944444 | 0.002083333 | 65.09783 | 1518 | 4.501 | 2 | 185 | 1058 | 886 | 608 | 0.5556543 | 0.042 | 0.002 | 0.27 | 0.02 | 0.012 | 0.024 | 0.002 | 0.001 | 0 | 0 | 326 | 206 | 40
252W1I6230 | 686 | 638 | 47160 | 0.03307697 | 0.175 | 464 | 0.01101427 | 0.04166667 | 29160 | 3.673287 | 591 | 0.007600309 | 0.006918724 | 0.004954686 | 0.02222222 | 0.002989822 | 78.525 | 1518 | 4.498 | 2 | 141 | 1054 | 882 | 608 | 0.5553579 | 0.032 | 0.001 | 0.21 | 0.012 | 0.008 | 0.021 | 0.0003 | 0.001 | 0 | 0 | 313 | 204 | 42
252W1I6260 | 684 | 661 | 51120 | 0.01328856 | 0.05833333 | 494 | 0.007536487 | 0.03333333 | 34560 | 10.21552 | 600 | 0.00407498 | 0.003925564 | 0.00312818 | 0.01666667 | 0.001525822 | 47.45263 | 1518 | 4.503 | 2 | 154 | 1035 | 878 | 607 | 0.5558517 | 0.036 | 0.002 | 0.23 | 0.01 | 0.012 | 0.032 | 0.0005 | 0.0003 | 0 | 0 | 298 | 185 | 44
252W1I6320 | 684 | 639 | 35640 | 0.03370317 | 0.2805556 | 468 | 0.01217495 | 0.06111111 | 29160 | 2.67004 | 642 | 0.006780735 | 0.005682298 | 0.003538725 | 0.01944444 | 0.003675645 | 76.8625 | 1518 | 4.006 | 1.45 | 142 | 1052 | 884 | 612 | 0.6380429 | 0.043 | 0.001 | 0.22 | 0.013 | 0.007 | 0.025 | 0.0006 | 0.0002 | 0 | 0 | 326 | 191 | 40
252W1I6350 | 685 | 649 | 37440 | 0.02374273 | 0.1333333 | 464 | 0.01229095 | 0.07222222 | 29160 | 2.156973 | 591 | 0.006728142 | 0.006261384 | 0.003495832 | 0.01944444 | 0.004220085 | 66.8125 | 1473 | 4.004 | 1.45 | 155 | 1031 | 879 | 605 | 0.6378621 | 0.036 | 0.002 | 0.23 | 0.01 | 0.012 | 0.032 | 0.0005 | 0.0003 | 0 | 0 | 307 | 197 | 40.5
253H104430 | 685 | 634 | 44280 | 0.03599006 | 0.2444444 | 511 | 0.007824041 | 0.05 | 28800 | 4.513638 | 606 | 0.006304619 | 0.005545152 | 0.003411801 | 0.01666667 | 0.002416441 | 82.77215 | 1268 | 4.99 | 1.94 | 202 | 999 | 880 | 612 | 0.6112224 | 0.042 | 0.01 | 0.2 | 0.008 | 0.013 | 0.022 | 0.0006 | 0.001 | 0 | 0 | 308 | 214 | 41.5
253H104440 | 684 | 636 | 41400 | 0.0268257 | 0.2305556 | 483 | 0.009746179 | 0.05277778 | 28800 | 3.735537 | 582 | 0.007450077 | 0.006938044 | 0.004096501 | 0.01944444 | 0.002753623 | 73.74684 | 1268 | 4.99 | 1.95 | 202 | 990 | 882 | 617 | 0.6092184 | 0.042 | 0.01 | 0.2 | 0.008 | 0.013 | 0.022 | 0.0006 | 0.001 | 0 | 0 | 313 | 218 | 41.5
253H106551 | 684 | 660 | 45360 | 0.02152269 | 0.1638889 | 457 | 0.008207761 | 0.03888889 | 42840 | 14.00873 | 597 | 0.00409465 | 0.003840878 | 0.002149012 | 0.01111111 | 0.001895944 | 53.13158 | 1268 | 5 | 1.95 | 254 | 1006 | 877 | 624 | 0.61 | 0.044 | 0.012 | 0.21 | 0.012 | 0.009 | 0.026 | 0.0006 | 0.0011 | 0 | 0 | 307 | 189 | 43
253H106560 | 684 | 638 | 43560 | 0.01865421 | 0.09722222 | 488 | 0.007498072 | 0.03611111 | 26280 | 3.110605 | 647 | 0.007075678 | 0.005894576 | 0.003360589 | 0.01666667 | 0.002548209 | 72.88889 | 1268 | 4.99 | 1.95 | 197 | 998 | 880 | 620 | 0.6092184 | 0.054 | 0.007 | 0.21 | 0.008 | 0.012 | 0.03 | 0.0007 | 0.0013 | 0 | 0 | 327 | 210 | 40.5
253H106591 | 686 | 639 | 54000 | 0.03972056 | 0.2083333 | 420 | 0.008402784 | 0.025 | 37440 | 5.96597 | 575 | 0.004270648 | 0.004003268 | 0.002325199 | 0.01388889 | 0.003277778 | 82.96078 | 1268 | 4.48 | 1.5 | 201 | 1004 | 888 | 625 | 0.6651786 | 0.042 | 0.01 | 0.2 | 0.008 | 0.013 | 0.022 | 0.0006 | 0.001 | 0 | 0 | 318 | 210 | 39.5
253H106602 | 686 | 647 | 52920 | 0.01427991 | 0.08611111 | 463 | 0.005300152 | 0.02777778 | 36720 | 16.77283 | 637 | 0.00501259 | 0.004493233 | 0.00276211 | 0.01666667 | 0.001908541 | 65.43 | 1268 | 4.48 | 1.5 | 200 | 969 | 884 | 616 | 0.6651786 | 0.048 | 0.017 | 0.22 | 0.008 | 0.008 | 0.025 | 0.0009 | 0.001 | 0 | 0 | 337 | 225 | 39
253H106631 | 684 | 664 | 56520 | 0.01346297 | 0.075 | 483 | 0.005374562 | 0.03055556 | 37800 | 15.89341 | 651 | 0.005287524 | 0.004824561 | 0.002803575 | 0.01388889 | 0.0017339 | 45.51923 | 1268 | 4.5 | 1.5 | 219 | 983 | 889 | 613 | 0.6666667 | 0.048 | 0.017 | 0.23 | 0.014 | 0.01 | 0.028 | 0.0013 | 0.0011 | 0 | 0 | 321 | 211 | 40
253H106661 | 683 | 657 | 40680 | 0.02687385 | 0.2138889 | 440 | 0.01026124 | 0.05555556 | 43560 | 24.42074 | 654 | 0.005505051 | 0.004974747 | 0.00379895 | 0.01666667 | 0.002531957 | 55.48739 | 1268 | 4.49 | 1.5 | 199 | 957 | 872 | 621 | 0.6659243 | 0.051 | 0.019 | 0.2 | 0.014 | 0.011 | 0.024 | 0.0017 | 0.0016 | 0 | 0 | 328 | 205 | 40.5
253H106731 | 686 | 644 | 43920 | 0.02778686 | 0.1472222 | 458 | 0.007005069 | 0.04444444 | 38160 | 5.459105 | 630 | 0.002573529 | 0.002336601 | 0.003358654 | 0.01944444 | 0.002846084 | 74.33333 | 1268 | 3.49 | 1 | 198 | 984 | 876 | 609 | 0.713467 | 0.05 | 0.004 | 0.21 | 0.013 | 0.01 | 0.024 | 0.0006 | 0.001 | 0 | 0 | 340 | 205 | 37
253H106751 | 688 | 629 | 44280 | 0.02696523 | 0.1833333 | 479 | 0.008131803 | 0.04166667 | 30240 | 5.572011 | 586 | 0.007940379 | 0.007181572 | 0.004171921 | 0.02222222 | 0.003093948 | 83.59036 | 1268 | 3.5 | 0.99 | 198 | 994 | 881 | 614 | 0.7171429 | 0.05 | 0.004 | 0.21 | 0.013 | 0.01 | 0.024 | 0.0006 | 0.001 | 0 | 0 | 351 | 232 | 33
253H106960 | 695 | 650 | 45360 | 0.01789982 | 0.07222222 | 497 | 0.006924869 | 0.03611111 | 23040 | 4.703827 | 579 | 0.005806258 | 0.005545527 | 0.003599642 | 0.01666667 | 0.002380952 | 58.96875 | 1245 | 3.24 | 0.85 | 259 | 1027 | 885 | 615 | 0.7376543 | 0.053 | 0.013 | 0.2 | 0.011 | 0.01 | 0.034 | 0.0007 | 0.0016 | 0 | 0 | 341 | 193 | 41.5
253H107301 | 688 | 633 | 36360 | 0.03560446 | 0.2888889 | 427 | 0.009479007 | 0.04722222 | 32760 | 4.722195 | 579 | 0.005308031 | 0.004867987 | 0.002514614 | 0.01111111 | 0.004950495 | 97.11111 | 1018 | 3.49 | 1 | 214 | 1016 | 883 | 607 | 0.713467 | 0.03 | 0.009 | 0.2 | 0.019 | 0.01 | 0.031 | 0.0006 | 0.001 | 0 | 0 | 324 | 191 | 40
253H107311 | 687 | 649 | 45720 | 0.01669897 | 0.1083333 | 511 | 0.008262145 | 0.04166667 | 33120 | 12.84036 | 610 | 0.006860099 | 0.006162843 | 0.004023178 | 0.025 | 0.001574803 | 61.71429 | 1018 | 3.5 | 0.99 | 207 | 1012 | 881 | 609 | 0.7171429 | 0.03 | 0.009 | 0.2 | 0.019 | 0.01 | 0.031 | 0.0006 | 0.001 | 0 | 0 | 326 | 196 | 40
253H107320 | 684 | 640 | 41400 | 0.02177153 | 0.1388889 | 507 | 0.01128602 | 0.06944444 | 21960 | 2.74698 | 595 | 0.006356838 | 0.006014957 | 0.004057655 | 0.01944444 | 0.001884058 | 61.55738 | 1018 | 3.99 | 1.4 | 264 | 1011 | 886 | 608 | 0.6491228 | 0.042 | 0.012 | 0.22 | 0.013 | 0.006 | 0.029 | 0.0012 | 0.001 | 0 | 0 | 333 | 209 | 38.5
253H108640 | 684 | 658 | 56520 | 0.02223725 | 0.09722222 | 498 | 0.009200224 | 0.03333333 | 21600 | 3.553959 | 634 | 0.005969868 | 0.005546139 | 0.004486585 | 0.01944444 | 0.001769285 | 43.11864 | 1268 | 3.49 | 1 | 215 | 1005 | 883 | 612 | 0.713467 | 0.041 | 0.016 | 0.19 | 0.01 | 0.012 | 0.03 | 0.0016 | 0.0013 | 0 | 0 | 320 | 190 | 38
253H108680 | 684 | 640 | 70560 | 0.02391772 | 0.1388889 | 458 | 0.01053671 | 0.04722222 | 23400 | 4.174279 | 590 | 0.005690586 | 0.005189043 | 0.003734285 | 0.01666667 | 0.001799887 | 70.90625 | 1268 | 4 | 1.4 | 230 | 986 | 881 | 610 | 0.65 | 0.053 | 0.014 | 0.2 | 0.011 | 0.009 | 0.027 | 0.0008 | 0.001 | 0 | 0 | 324 | 203 | 39.5
253H108720 | 685 | 642 | 38160 | 0.02979893 | 0.225 | 495 | 0.009600621 | 0.05555556 | 26280 | 3.181981 | 658 | 0.008915989 | 0.007344173 | 0.004550907 | 0.01944444 | 0.002227463 | 67.83333 | 1268 | 4.49 | 1.5 | 199 | 963 | 883 | 606 | 0.6659243 | 0.051 | 0.025 | 0.2 | 0.016 | 0.008 | 0.025 | 0.0013 | 0.0016 | 0 | 0 | 344 | 231 | 35.5
253H108761 | 685 | 645 | 46800 | 0.0197421 | 0.1583333 | 475 | 0.006848252 | 0.04444444 | 35280 | 11.79976 | 574 | 0.007247475 | 0.006893939 | 0.004216357 | 0.01944444 | 0.00215812 | 65.20619 | 1268 | 4.99 | 1.95 | 286 | 1013 | 885 | 616 | 0.6092184 | 0.039 | 0.012 | 0.21 | 0.009 | 0.014 | 0.025 | 0.0008 | 0.001 | 0 | 0 | 305 | 194 | 42
253H114532 | 686 | 646 | 45360 | 0.02839254 | 0.1277778 | 495 | 0.009556484 | 0.05 | 35640 | 3.4732 | 621 | 0.006634615 | 0.005715812 | 0.003539546 | 0.01944444 | 0.002843915 | 70.03061 | 1268 | 4.5 | 1.5 | 214 | 987 | 869 | 619 | 0.6666667 | 0.051 | 0.01 | 0.22 | 0.016 | 0.011 | 0.03 | 0.0007 | 0.0011 | 0 | 0 | 319 | 196 | 40
253H114562 | 685 | 667 | 47160 | 0.01652291 | 0.1138889 | 451 | 0.006764819 | 0.03611111 | 51480 | 32.5174 | 573 | 0.00552662 | 0.00543017 | 0.003311776 | 0.01666667 | 0.001399491 | 40.32857 | 1268 | 4.99 | 2 | 203 | 999 | 884 | 617 | 0.5991984 | 0.052 | 0.018 | 0.2 | 0.015 | 0.01 | 0.029 | 0.0009 | 0.0016 | 0 | 0 | 323 | 209 | 40
253H114621 | 686 | 636 | 45720 | 0.03745506 | 0.2166667 | 464 | 0.008365228 | 0.03055556 | 37440 | 4.588915 | 601 | 0.006070707 | 0.00540404 | 0.003859985 | 0.01666667 | 0.002624672 | 82.44118 | 1268 | 3.5 | 1.1 | 198 | 996 | 881 | 613 | 0.6857143 | 0.056 | 0.012 | 0.2 | 0.014 | 0.013 | 0.029 | 0.0008 | 0.0013 | 0 | 0 | 336 | 208 | 37
253H114740 | 685 | 663 | 51840 | 0.02242842 | 0.1083333 | 546 | 0.009904078 | 0.05555556 | 21600 | 2.558948 | 662 | 0.00718316 | 0.006423611 | 0.004598512 | 0.01944444 | 0.001774691 | 37.55932 | 1220 | 4.49 | 1.45 | 212 | 979 | 882 | 613 | 0.6770601 | 0.042 | 0.025 | 0.2 | 0.017 | 0.006 | 0.038 | 0.0016 | 0.0019 | 0 | 0 | 321 | 201 | 50
253H114780 | 684 | 655 | 42480 | 0.01793476 | 0.08888889 | 525 | 0.009936356 | 0.04444444 | 21960 | 2.513467 | 640 | 0.006441224 | 0.005797101 | 0.003456059 | 0.01388889 | 0.002471751 | 46.66667 | 1220 | 4.48 | 1.5 | 198 | 1014 | 883 | 621 | 0.6651786 | 0.036 | 0.006 | 0.21 | 0.011 | 0.006 | 0.032 | 0.0008 | 0.0017 | 0 | 0 | 321 | 187 | 45.5
253H118372 | 684 | 675 | 43200 | 0.01975399 | 0.1111111 | 546 | 0.008279605 | 0.04166667 | 60840 | 1.521416 | 648 | 0.004137931 | 0.003659004 | 0.002666688 | 0.01666667 | 0.001574074 | 19.9697 | 1268 | 4.5 | 1.2 | 227 | 1036 | 900 | 601 | 0.7333333 | 0.023 | 0 | 0.21 | 0.012 | 0.006 | 0.028 | 0.0005 | 0.0005 | 0.0037 | 0.0013 | 301 | 164 | 40.5
253H118441 | 684 | 666 | 44640 | 0.02516331 | 0.1527778 | 524 | 0.00997219 | 0.05 | 60840 | 2.099949 | 633 | 0.005009497 | 0.004542577 | 0.003313441 | 0.01666667 | 0.002150538 | 27.79518 | 1268 | 4.8 | 1.5 | 228 | 1021 | 896 | 598 | 0.6875 | 0.023 | 0 | 0.21 | 0.012 | 0.006 | 0.028 | 0.0005 | 0.0005 | 0.0037 | 0.0013 | 297 | 165 | 42.5
253H118491 | 684 | 637 | 42840 | 0.0196539 | 0.1277778 | 522 | 0.01081879 | 0.06944444 | 26640 | 1.899992 | 583 | 0.007748538 | 0.007083998 | 0.004416099 | 0.02222222 | 0.002264239 | 68.71233 | 1263 | 3.99 | 1.2 | 246 | 958 | 888 | 621 | 0.6992481 | 0.051 | 0.019 | 0.19 | 0.012 | 0.01 | 0.021 | 0.0009 | 0.001 | 0 | 0 | 347 | 245 | 35
253H118492 | 686 | 632 | 39960 | 0.03787964 | 0.1805556 | 465 | 0.008857447 | 0.05277778 | 28800 | 3.961024 | 578 | 0.008632019 | 0.007810633 | 0.004110977 | 0.02222222 | 0.003528529 | 85.32911 | 1263 | 3.99 | 1.2 | 246 | 958 | 888 | 621 | 0.6992481 | 0.051 | 0.019 | 0.19 | 0.012 | 0.01 | 0.021 | 0.0009 | 0.001 | 0 | 0 | 342 | 237 | 34.5
253H118540 | 683 | 669 | 45720 | 0.04014525 | 0.2388889 | 544 | 0.009328481 | 0.04166667 | 60480 | 1.597346 | 571 | 0.004286787 | 0.004279279 | 0.002940802 | 0.01666667 | 0.002034121 | 28.55758 | 1270 | 3.49 | 0.8 | 227 | 1036 | 899 | 581 | 0.7707736 | 0.019 | 0 | 0.19 | 0.01 | 0.006 | 0.031 | 0.0005 | 0.0001 | 0.0034 | 0.0011 | 310 | 168 | 45.5
253H118630 | 666 | 633 | 42480 | 0.03396899 | 0.2166667 | 518 | 0.01002687 | 0.06111111 | 22680 | 3.94256 | 558 | 0.006378601 | 0.006115684 | 0.003443943 | 0.01666667 | 0.001977401 | 53.60317 | 1268 | 2.75 | 0.6 | 258 | 996 | 880 | 608 | 0.7818182 | 0.042 | 0.013 | 0.2 | 0.01 | 0.005 | 0.024 | 0.0016 | 0.0019 | 0 | 0 | 334 | 197 | 35.5
253H125000 | 684 | 647 | 58320 | 0.0194809 | 0.1166667 | 515 | 0.008681777 | 0.03611111 | 21960 | 3.925884 | 562 | 0.007505342 | 0.007318376 | 0.005028475 | 0.02222222 | 0.001663237 | 58.98361 | 1268 | 5.5 | 2.5 | 217 | 1023 | 883 | 623 | 0.5454545 | 0.032 | 0.004 | 0.2 | 0.01 | 0.01 | 0.027 | 0.0004 | 0.0003 | 0 | 0 | 297 | 198 | 45
253H125040 | 684 | 652 | 45000 | 0.01863372 | 0.1305556 | 536 | 0.00955108 | 0.05555556 | 21960 | 4.092849 | 593 | 0.006723356 | 0.006678005 | 0.004696377 | 0.01944444 | 0.001977778 | 48.43333 | 1268 | 5.49 | 2.5 | 210 | 1012 | 881 | 615 | 0.5446266 | 0.032 | 0.004 | 0.2 | 0.01 | 0.01 | 0.027 | 0.0004 | 0.0003 | 0 | 0 | 308 | 206 | 39.5
253H125101 | 684 | 650 | 45360 | 0.03038475 | 0.1444444 | 524 | 0.009318067 | 0.03611111 | 21600 | 2.968075 | 593 | 0.005068376 | 0.004726496 | 0.002982178 | 0.01666667 | 0.002006173 | 53.81356 | 1268 | 5.01 | 1.99 | 219 | 1002 | 882 | 611 | 0.6027944 | 0.051 | 0.012 | 0.21 | 0.013 | 0.008 | 0.025 | 0.001 | 0 | 0 | 0 | 329 | 209 | 40.5
253H125120 | 685 | 679 | 46080 | 0.02491227 | 0.1694444 | 558 | 0.01066647 | 0.075 | 56520 | 1.708602 | 647 | 0.004805407 | 0.004768271 | 0.004405908 | 0.01944444 | 0.001085069 | 14.85714 | 1268 | 4.79 | 1.5 | 211 | 1013 | 895 | 591 | 0.6868476 | 0.018 | 0 | 0.2 | 0.016 | 0.011 | 0.029 | 0.0003 | 0.0008 | 0.0041 | 0.0013 | 294 | 158 | 46.5
253H125160 | 684 | 666 | 44280 | 0.02602611 | 0.1388889 | 545 | 0.01159456 | 0.06388889 | 56520 | 1.497416 | 653 | 0.005109546 | 0.004546166 | 0.003152647 | 0.01388889 | 0.001851852 | 30.23377 | 1268 | 4.78 | 1.5 | 218 | 1014 | 889 | 590 | 0.6861925 | 0.02 | 0 | 0.19 | 0.012 | 0.008 | 0.037 | 0.0005 | 0.0002 | 0.0026 | 0.0012 | 291 | 157 | 44
253H125280 | 685 | 670 | 43200 | 0.01945595 | 0.1222222 | 550 | 0.009367066 | 0.04444444 | 60840 | 1.653666 | 598 | 0.00504897 | 0.004854779 | 0.003590115 | 0.01944444 | 0.001550926 | 23.63855 | 1268 | 4.5 | 1.2 | 215 | 1020 | 889 | 593 | 0.7333333 | 0.018 | 0 | 0.2 | 0.016 | 0.011 | 0.029 | 0.0003 | 0.0008 | 0.0041 | 0.0013 | 304 | 165 | 43
253H125300 | 684 | 669 | 45720 | 0.01925587 | 0.1388889 | 542 | 0.007489028 | 0.05 | 60840 | 1.615748 | 645 | 0.004265873 | 0.004133598 | 0.00383701 | 0.01944444 | 0.001093613 | 26.81212 | 1268 | 4.5 | 1.2 | 215 | 1019 | 893 | 594 | 0.7333333 | 0.019 | 0 | 0.19 | 0.009 | 0.01 | 0.032 | 0.0004 | 0.0002 | 0.0035 | 0.0015 | 301 | 157 | 40.5
253H125400 | 685 | 656 | 59040 | 0.02805017 | 0.1611111 | 533 | 0.01157046 | 0.05277778 | 22680 | 2.146166 | 590 | 0.0053384 | 0.005003619 | 0.003706978 | 0.02222222 | 0.001405827 | 47.22581 | 1263 | 4 | 1.2 | 215 | 1026 | 883 | 610 | 0.7 | 0.035 | 0.005 | 0.19 | 0.01 | 0.012 | 0.031 | 0.0008 | 0.001 | 0 | 0 | 323 | 197 | 36
253H125460 | 683 | 642 | 55800 | 0.01621164 | 0.1027778 | 498 | 0.008026896 | 0.04444444 | 23040 | 2.418354 | 576 | 0.006153846 | 0.005769231 | 0.003711827 | 0.01666667 | 0.002078853 | 68.60317 | 1263 | 3.99 | 1.2 | 225 | 974 | 883 | 614 | 0.6992481 | 0.042 | 0.03 | 0.2 | 0.008 | 0.003 | 0.029 | 0.0017 | 0.0013 | 0 | 0 | 320 | 199 | 40
253H125500 | 683 | 658 | 45360 | 0.02691884 | 0.1972222 | 540 | 0.01097563 | 0.05277778 | 22680 | 1.876755 | 656 | 0.006602254 | 0.005716586 | 0.003452768 | 0.01388889 | 0.001653439 | 43.45161 | 1268 | 3.99 | 1.2 | 246 | 1021 | 883 | 610 | 0.6992481 | 0.045 | 0.002 | 0.22 | 0.017 | 0.01 | 0.028 | 0.0005 | 0.0013 | 0 | 0 | 337 | 190 | 35.5
253H125530 | 653 | 623 | 30600 | 0.04006067 | 0.2583333 | 511 | 0.01151903 | 0.06111111 | 21600 | 1.465513 | 574 | 0.008481087 | 0.008141253 | 0.006753075 | 0.02777778 | 0.003366013 | 51.41071 | 1270 | 3.24 | 1.5 | 218 | 988 | 859 | 648 | 0.537037 | 0.15 | 0.13 | 0.23 | 0.009 | 0.012 | 0.026 | 0.0013 | 0.0015 | 0 | 0 | 422 | 250 | 35
253H125540 | 655 | 618 | 34920 | 0.02232413 | 0.1416667 | 475 | 0.0113148 | 0.05 | 21960 | 6.88179 | 538 | 0.007547699 | 0.007744108 | 0.005272223 | 0.02222222 | 0.0034937 | 60.11667 | 1270 | 3.25 | 1.5 | 211 | 998 | 860 | 648 | 0.5384615 | 0.15 | 0.13 | 0.23 | 0.009 | 0.012 | 0.026 | 0.0013 | 0.0015 | 0 | 0 | 440 | 278 | 34
253H128980 | 687 | 648 | 60480 | 0.03193856 | 0.1361111 | 492 | 0.01194525 | 0.03888889 | 15120 | 55.95388 | 472 | 0.002670287 | 0.002890926 | 0.003884638 | 0.01944444 | 0.001719577 | 28.2381 | 1268 | 4 | 1.2 | 230 | 1003 | 883 | 614 | 0.7 | 0.048 | 0.012 | 0.2 | 0.01 | 0.008 | 0.022 | 0.0006 | 0 | 0 | 0 | 317 | 211 | 39
253H130191 | 686 | 636 | 39600 | 0.02588735 | 0.1555556 | 497 | 0.01131955 | 0.05833333 | 21600 | 2.527588 | 655 | 0.00770951 | 0.006650188 | 0.00436428 | 0.01944444 | 0.003459596 | 78 | 1268 | 5.5 | 2.49 | 200 | 976 | 889 | 617 | 0.5472727 | 0.049 | 0.023 | 0.22 | 0.012 | 0.004 | 0.028 | 0.0013 | 0.0016 | 0 | 0 | 366 | 266 | 38.5
253H130210 | 683 | 648 | 42120 | 0.02763314 | 0.2388889 | 532 | 0.01081521 | 0.05833333 | 21600 | 2.858776 | 595 | 0.006886574 | 0.0065625 | 0.004513369 | 0.01944444 | 0.002136752 | 54.1 | 1268 | 5.5 | 2.5 | 245 | 1015 | 890 | 596 | 0.5454545 | 0.043 | 0.007 | 0.24 | 0.007 | 0.013 | 0.034 | 0.0005 | 0 | 0 | 0 | 311 | 224 | 43.5
253H130250 | 685 | 641 | 45360 | 0.02159775 | 0.125 | 518 | 0.009705528 | 0.05277778 | 25200 | 2.956867 | 585 | 0.008643617 | 0.007993499 | 0.004036581 | 0.01944444 | 0.002667549 | 71.8 | 1268 | 5.5 | 2.95 | 249 | 1024 | 889 | 616 | 0.4636364 | 0.038 | 0.007 | 0.21 | 0.008 | 0.013 | 0.036 | 0.0005 | 0 | 0 | 0 | 305 | 198 | 45.5
253H130310 | 684 | 663 | 53280 | 0.0236014 | 0.1138889 | 528 | 0.01034312 | 0.03611111 | 21600 | 2.601982 | 573 | 0.006006289 | 0.005870021 | 0.004088877 | 0.01666667 | 0.001238739 | 34.66102 | 1268 | 4.49 | 1.49 | 239 | 987 | 882 | 621 | 0.6681514 | 0.042 | 0.022 | 0.22 | 0.014 | 0.012 | 0.027 | 0.0012 | 0 | 0 | 0 | 309 | 197 | 40.5
253H130322 | 684 | 662 | 56880 | 0.0260386 | 0.125 | 533 | 0.01162655 | 0.03888889 | 22680 | 2.43292 | 643 | 0.006518654 | 0.005778589 | 0.004009004 | 0.01944444 | 0.001511955 | 39.79365 | 1268 | 3.99 | 1.19 | 229 | 1005 | 886 | 616 | 0.7017544 | 0.048 | 0.012 | 0.2 | 0.01 | 0.008 | 0.022 | 0.0006 | 0 | 0 | 0 | 316 | 197 | 39.5
253H130340 | 662 | 630 | 45720 | 0.02260817 | 0.1722222 | 506 | 0.009936804 | 0.06111111 | 25560 | 2.876744 | 566 | 0.006288889 | 0.006144444 | 0.004122535 | 0.01944444 | 0.002274716 | 52.40845 | 1268 | 3.25 | 0.8 | 213 | 1034 | 882 | 609 | 0.7538462 | 0.041 | 0.006 | 0.2 | 0.011 | 0.008 | 0.025 | 0.0007 | 0.0003 | 0 | 0 | 320 | 199 | 38
253H136281 | 686 | 659 | 99360 | 0.02501059 | 0.1305556 | 475 | 0.009460662 | 0.05 | 36720 | 4.887021 | 607 | 0.006460196 | 0.005906769 | 0.003242751 | 0.01944444 | 0.001258052 | 58.53465 | 1268 | 4.99 | 2 | 187 | 973 | 876 | 609 | 0.5991984 | 0.053 | 0.017 | 0.2 | 0.011 | 0.009 | 0.04 | 0.001 | 0 | 0 | 0 | 321 | 210 | 41
253H136292 | 685 | 665 | 56520 | 0.01266217 | 0.08333333 | 502 | 0.006286206 | 0.03611111 | 32760 | 13.95857 | 575 | 0.005119302 | 0.005003561 | 0.002876297 | 0.01944444 | 0.001203114 | 38.22222 | 1268 | 4.99 | 2 | 182 | 960 | 874 | 610 | 0.5991984 | 0.053 | 0.017 | 0.2 | 0.011 | 0.009 | 0.04 | 0.001 | 0 | 0 | 0 | 313 | 206 | 43.5
253H136301 | 685 | 639 | 61560 | 0.03593776 | 0.1972222 | 476 | 0.009739206 | 0.04444444 | 47520 | 63.03111 | 595 | 0.006284326 | 0.005661174 | 0.003262382 | 0.01666667 | 0.001965562 | 71.3 | 1268 | 4.99 | 2 | 180 | 996 | 872 | 608 | 0.5991984 | 0.046 | 0.006 | 0.21 | 0.01 | 0.012 | 0.032 | 0.0005 | 0 | 0 | 0 | 315 | 187 | 43.5
253H136322 | 686 | 656 | 45360 | 0.02470492 | 0.2027778 | 484 | 0.008384652 | 0.04444444 | 32760 | 5.091179 | 653 | 0.006743081 | 0.00582404 | 0.00459705 | 0.01944444 | 0.002425044 | 58.61111 | 1268 | 4.99 | 2 | 167 | 1019 | 874 | 618 | 0.5991984 | 0.043 | 0.006 | 0.2 | 0.005 | 0.01 | 0.022 | 0.0006 | 0 | 0 | 0 | 315 | 210 | 40.5
253H136341 | 685 | 656 | 61920 | 0.01255348 | 0.07777778 | 443 | 0.006337662 | 0.03055556 | 40320 | 24.34949 | 569 | 0.005394388 | 0.005280622 | 0.00350247 | 0.01666667 | 0.001518088 | 57.95455 | 1268 | 5 | 2 | 168 | 1014 | 881 | 619 | 0.6 | 0.043 | 0.006 | 0.2 | 0.005 | 0.01 | 0.022 | 0.0006 | 0 | 0 | 0 | 309 | 206 | 40.5
253H136352 | 686 | 646 | 48960 | 0.03927676 | 0.2083333 | 489 | 0.009522943 | 0.03611111 | 34920 | 3.754567 | 578 | 0.005990879 | 0.005638474 | 0.003407803 | 0.01666667 | 0.002348856 | 71.31183 | 1268 | 5.5 | 2.5 | 187 | 1006 | 889 | 608 | 0.5454545 | 0.045 | 0.013 | 0.21 | 0.011 | 0.012 | 0.036 | 0.0009 | 0 | 0 | 0 | 325 | 224 | 42.5
253H136391 | 714 | 667 | 60840 | 0.01435373 | 0.09166667 | 528 | 0.006122325 | 0.04444444 | 14760 | 3.313314 | 605 | 0.0048431 | 0.004450849 | 0.002955057 | 0.01388889 | 0.001742275 | 76.19512 | 1268 | 6.01 | 3 | 182 | 1024 | 868 | 600 | 0.5008319 | 0.037 | 0.008 | 0.22 | 0.012 | 0.014 | 0.036 | 0.0009 | 0.0012 | 0 | 0 | 303 | 194 | 45
253H136960 | 684 | 652 | 45360 | 0.02272399 | 0.125 | 503 | 0.007913687 | 0.05 | 23040 | 3.6406 | 165 | 0.008487654 | 0.002829218 | 0.00179629 | 0.008333333 | 0.002469136 | 61.015625 | 1239 | 3.25 | 0.9 | 174 | 998 | 875 | 610 | 0.7230769 | 0.048 | 0.009 | 0.21 | 0.009 | 0.01 | 0.021 | 0.0005 | 0 | 0 | 0 | 326 | 206 | 45
253H137000 | 685 | 647 | 64080 | 0.02777008 | 0.1833333 | 522 | 0.01316001 | 0.05555556 | 23040 | 2.765289 | 591 | 0.006985816 | 0.006548463 | 0.004019087 | 0.01944444 | 0.0014201 | 56.15625 | 1239 | 3.99 | 1.2 | 197 | 967 | 888 | 609 | 0.6992481 | 0.049 | 0.023 | 0.22 | 0.012 | 0.004 | 0.028 | 0.0013 | 0.0016 | 0 | 0 | 327 | 185 | 43
253H137361 | 686 | 634 | 38160 | 0.03525532 | 0.2666667 | 483 | 0.009520872 | 0.05 | 37440 | 48.09015 | 576 | 0.006130268 | 0.005661984 | 0.002802095 | 0.01388889 | 0.002148847 | 87.78431 | 1263 | 4 | 1.19 | 205 | 1011 | 886 | 612 | 0.7025 | 0.044 | 0.003 | 0.19 | 0.012 | 0.013 | 0.025 | 0.0004 | 0.0012 | 0 | 0 | 327 | 215 | 38.5
253H137420 | 682 | 645 | 40320 | 0.02766509 | 0.1861111 | 512 | 0.009884062 | 0.05277778 | 24120 | 4.576156 | 631 | 0.005784745 | 0.005042171 | 0.003491455 | 0.01666667 | 0.002480159 | 63.70149 | 1268 | 4.49 | 1.45 | 217 | 1003 | 880 | 624 | 0.6770601 | 0.049 | 0.017 | 0.2 | 0.012 | 0.009 | 0.034 | 0.0011 | 0 | 0 | 0 | 328 | 209 | 42
253H137430 | 685 | 644 | 42840 | 0.01684321 | 0.1027778 | 462 | 0.007974997 | 0.04166667 | 29160 | 4.01971 | 578 | 0.005212843 | 0.004951299 | 0.003115512 | 0.01388889 | 0.002521008 | 73.5875 | 1263 | 5 | 1.8 | 211 | 1000 | 877 | 617 | 0.64 | 0.049 | 0.017 | 0.2 | 0.012 | 0.009 | 0.034 | 0.0011 | 0 | 0 | 0 | 326 | 207 | 41
253H137442 | 685 | 641 | 43560 | 0.01719505 | 0.1138889 | 469 | 0.008010804 | 0.05 | 33120 | 6.102523 | 569 | 0.005665074 | 0.005346476 | 0.003266504 | 0.01388889 | 0.002456382 | 71.93407 | 1268 | 5 | 2 | 169 | 989 | 883 | 609 | 0.6 | 0.05 | 0.023 | 0.22 | 0.01 | 0.007 | 0.033 | 0.0011 | 0.001 | 0 | 0 | 319 | 205 | 43
253H137481 | 688 | 652 | 48960 | 0.01541331 | 0.08333333 | 459 | 0.006175013 | 0.03055556 | 41760 | 11.65163 | 603 | 0.006135531 | 0.005596256 | 0.002982686 | 0.01388889 | 0.002103758 | 67.26957 | 1268 | 4.99 | 2 | 173 | 1016 | 886 | 612 | 0.5991984 | 0.043 | 0.007 | 0.22 | 0.009 | 0.01 | 0.026 | 0.0006 | 0.001 | 0 | 0 | 306 | 188 | 44
253H137521 | 685 | 656 | 54000 | 0.02397302 | 0.1055556 | 506 | 0.01164699 | 0.04722222 | 30600 | 2.639863 | 574 | 0.0053685 | 0.005172091 | 0.002932724 | 0.01388889 | 0.001888889 | 53.84524 | 1268 | 5 | 2 | 173 | 1016 | 884 | 612 | 0.6 | 0.028 | 0.003 | 0.19 | 0.011 | 0.008 | 0.026 | 0.0012 | 0.0011 | 0 | 0 | 308 | 200 | 40.5
253H137600 | 685 | 658 | 54000 | 0.01485254 | 0.09166667 | 445 | 0.006409747 | 0.02777778 | 52560 | 28.29849 | 576 | 0.00625 | 0.006022135 | 0.003188626 | 0.01666667 | 0.001203704 | 58.02098 | 1263 | 4 | 1.2 | 211 | 997 | 885 | 609 | 0.7 | 0.049 | 0.017 | 0.2 | 0.012 | 0.009 | 0.034 | 0.0011 | 0 | 0 | 0 | 328 | 191 | 44
253H137640 | 685 | 639 | 41040 | 0.0256918 | 0.1833333 | 481 | 0.008981173 | 0.04722222 | 25200 | 4.49451 | 578 | 0.006980676 | 0.006509662 | 0.004145005 | 0.01944444 | 0.002875244 | 72 | 1263 | 3.5 | 1 | 206 | 1005 | 881 | 610 | 0.7142857 | 0.045 | 0.017 | 0.21 | 0.019 | 0.011 | 0.038 | 0.0015 | 0 | 0 | 0 | 338 | 199 | 39.5
253H137650 | 687 | 642 | 39240 | 0.02779764 | 0.1722222 | 502 | 0.009051337 | 0.04166667 | 22320 | 2.645052 | 586 | 0.006408574 | 0.005927384 | 0.004130123 | 0.02222222 | 0.002905199 | 64.48387 | 1268 | 3.5 | 1 | 208 | 1001 | 881 | 612 | 0.7142857 | 0.045 | 0.017 | 0.21 | 0.019 | 0.011 | 0.038 | 0.0015 | 0 | 0 | 0 | 347 | 208 | 35.5
253H137690 | 684 | 659 | 48960 | 0.02349806 | 0.1305556 | 497 | 0.007927787 | 0.04444444 | 28080 | 5.040472 | 623 | 0.005276084 | 0.004708672 | 0.003151986 | 0.01666667 | 0.002083333 | 49.5974 | 1263 | 3.5 | 1 | 202 | 1001 | 871 | 608 | 0.7142857 | 0.02 | 0.001 | 0.19 | 0.009 | 0.008 | 0.023 | 0.0004 | 0.0016 | 0 | 0.0015 | 308 | 173 | 44
253H152050 | 664 | 622 | 38880 | 0.03228307 | 0.2805556 | 476 | 0.01202193 | 0.05833333 | 28080 | 2.227723 | 578 | 0.006662056 | 0.006247118 | 0.004083481 | 0.01944444 | 0.0030607 | 67.15584 | 1268 | 2.75 | 0.7 | 247 | 1003 | 868 | 605 | 0.7454545 | 0.035 | 0.01 | 0.22 | 0.009 | 0.011 | 0.04 | 0.0009 | 0 | 0 | 0 | 331 | 192 | 37
253H152091 | 685 | 663 | 41760 | 0.02281948 | 0.1583333 | 513 | 0.01055794 | 0.06111111 | 38160 | 4.635229 | 610 | 0.006467345 | 0.005958439 | 0.003604254 | 0.01944444 | 0.002035441 | 50.92308 | 1268 | 3.99 | 1.2 | 306 | 970 | 884 | 599 | 0.6992481 | 0.043 | 0.023 | 0.22 | 0.009 | 0.009 | 0.03 | 0.001 | 0.001 | 0 | 0 | 314 | 204 | 40.5
253H152111 | 686 | 646 | 42480 | 0.02657409 | 0.2194444 | 471 | 0.00975 | 0.05 | 35280 | 2.825654 | 598 | 0.005537037 | 0.005064815 | 0.003398953 | 0.01944444 | 0.003060264 | 69.83505 | 1263 | 3.99 | 1.2 | 197 | 961 | 879 | 614 | 0.6992481 | 0.042 | 0.017 | 0.19 | 0.013 | 0.009 | 0.023 | 0.0008 | 0.001 | 0 | 0 | 318 | 202 | 39
253H152131 | 685 | 647 | 54360 | 0.01475341 | 0.1027778 | 465 | 0.006692015 | 0.03333333 | 41040 | 8.524918 | 612 | 0.005592105 | 0.005025585 | 0.003983412 | 0.01388889 | 0.002152318 | 71.30909 | 1263 | 4 | 1.2 | 197 | 981 | 878 | 606 | 0.7 | 0.042 | 0.017 | 0.19 | 0.013 | 0.009 | 0.023 | 0.0008 | 0.001 | 0 | 0 | 316 | 210 | 37.5
253H152151 | 687 | 651 | 43920 | 0.02047305 | 0.1416667 | 468 | 0.008179174 | 0.04444444 | 38880 | 7.8567 | 650 | 0.007193448 | 0.006131031 | 0.004778303 | 0.02222222 | 0.002413479 | 63.78505 | 1263 | 3.99 | 1.2 | 191 | 1007 | 881 | 610 | 0.6992481 | 0.044 | 0.01 | 0.2 | 0.011 | 0.012 | 0.038 | 0.0008 | 0.001 | 0 | 0 | 322 | 185 | 44
253H152201 | 686 | 646 | 39600 | 0.02129239 | 0.1166667 | 508 | 0.008039575 | 0.03611111 | 41760 | 40.42078 | 569 | 0.005789581 | 0.005504681 | 0.003385947 | 0.01944444 | 0.002575758 | 58.47368 | 1268 | 4.98 | 2 | 360 | 1025 | 885 | 615 | 0.5983936 | 0.044 | 0.025 | 0.24 | 0.014 | 0.01 | 0.021 | 0.0019 | 0.001 | 0 | 0 | 339 | 235 | 39
253H152232 | 685 | 642 | 38520 | 0.01952214 | 0.1111111 | 500 | 0.008140495 | 0.04166667 | 22680 | 3.177542 | 572 | 0.003972222 | 0.003729167 | 0.002846808 | 0.01666667 | 0.002102804 | 65.66667 | 1268 | 4.98 | 2 | 174 | 944 | 880 | 613 | 0.5983936 | 0.045 | 0.018 | 0.19 | 0.009 | 0.009 | 0.027 | 0.001 | 0.0014 | 0 | 0 | 315 | 207 | 41.5
253H152310 | 685 | 644 | 37800 | 0.02714276 | 0.2 | 508 | 0.01090595 | 0.05833333 | 21600 | 3.013107 | 639 | 0.009196891 | 0.007944732 | 0.004561602 | 0.02222222 | 0.002354497 | 64.55 | 1258 | 5 | 2 | 187 | 1004 | 876 | 620 | 0.6 | 0.047 | 0.007 | 0.21 | 0.009 | 0.008 | 0.023 | 0.001 | 0 | 0 | 0 | 316 | 208 | 42
253H152920 | 688 | 639 | 47160 | 0.02954821 | 0.1222222 | 474 | 0.006653437 | 0.03055556 | 23040 | 6.186966 | 571 | 0.006030841 | 0.005777355 | 0.003355758 | 0.01666667 | 0.002268872 | 73.33333 | 1239 | 3.5 | 1 | 171 | 978 | 870 | 604 | 0.7142857 | 0.044 | 0.013 | 0.21 | 0.006 | 0.009 | 0.023 | 0.0007 | 0 | 0 | 0 | 323 | 194 | 47.5
253H152930 | 686 | 663 | 43560 | 0.01801778 | 0.09444444 | 534 | 0.007891415 | 0.03611111 | 22680 | 3.278578 | 573 | 0.006217448 | 0.006076389 | 0.004408166 | 0.02222222 | 0.001629936 | 37.22581 | 1239 | 3.5 | 1 | 168 | 996 | 878 | 604 | 0.7142857 | 0.044 | 0.013 | 0.21 | 0.006 | 0.009 | 0.023 | 0.0007 | 0 | 0 | 0 | 323 | 190 | 50
253H152990 | 686 | 648 | 41760 | 0.02292127 | 0.1472222 | 490 | 0.01116949 | 0.05833333 | 23040 | 2.622731 | 615 | 0.006079478 | 0.005743377 | 0.003536056 | 0.01666667 | 0.002562261 | 62.203125 | 1245 | 3.24 | 0.85 | 231 | 1011 | 874 | 608 | 0.7376543 | 0.056 | 0.023 | 0.22 | 0.011 | 0.003 | 0.023 | 0.0009 | 0.001 | 0 | 0 | 323 | 196 | 45.5
253H153110 | 685 | 646 | 42840 | 0.02233109 | 0.1694444 | 508 | 0.01056183 | 0.05555556 | 22680 | 3.326183 | 582 | 0.00712188 | 0.006693588 | 0.003541008 | 0.01666667 | 0.00200747 | 55.68254 | 1238 | 3 | 0.85 | 262 | 981 | 870 | 639 | 0.7166667 | 0.04 | 0.019 | 0.229 | 0.014 | 0.0044 | 0.032 | 0.0006 | 0.0013 | 0 | 0 | 324 | 199 | 45
253H153422 | 687 | 637 | 45360 | 0.01854443 | 0.1138889 | 472 | 0.008048405 | 0.03611111 | 21600 | 2.806751 | 607 | 0.006967401 | 0.00617539 | 0.003667373 | 0.01666667 | 0.002557319 | 75.88136 | 1013 | 3.98 | 1.4 | 219 | 1013 | 882 | 612 | 0.6482412 | 0.035 | 0.002 | 0.2 | 0.02 | 0.011 | 0.027 | 0.0007 | 0.0014 | 0 | 0 | 330 | 201 | 40
253H153431 | 685 | 636 | 39240 | 0.02966463 | 0.1444444 | 473 | 0.009559655 | 0.05 | 25200 | 4.413981 | 576 | 0.005992509 | 0.005638785 | 0.003453958 | 0.01944444 | 0.002981651 | 82.55714 | 1013 | 3.99 | 1.4 | 219 | 1000 | 866 | 600 | 0.6491228 | 0.035 | 0.002 | 0.2 | 0.02 | 0.011 | 0.027 | 0.0007 | 0.0014 | 0 | 0 | 336 | 195 | 35.5
253H153450 | 684 | 635 | 40320 | 0.01948585 | 0.1138889 | 466 | 0.009854009 | 0.04444444 | 21960 | 2.635819 | 609 | 0.007323232 | 0.006457431 | 0.003816958 | 0.01666667 | 0.003100198 | 84.18033 | 1013 | 3.99 | 1.2 | 219 | 1010 | 879 | 615 | 0.6992481 | 0.035 | 0.002 | 0.2 | 0.02 | 0.011 | 0.027 | 0.0007 | 0.0014 | 0 | 0 | 328 | 198 | 40
253H153470 | 685 | 651 | 63720 | 0.01615167 | 0.08333333 | 435 | 0.005479241 | 0.02222222 | 46440 | 33.40241 | 634 | 0.007072735 | 0.006135654 | 0.004780192 | 0.01944444 | 0.0008003766 | 55.25197 | 1020 | 3.49 | 1.1 | 176 | 997 | 872 | 608 | 0.6848138 | 0.039 | 0.003 | 0.2 | 0.021 | 0.007 | 0.028 | 0.0005 | 0.0011 | 0 | 0 | 326 | 178 | 44.5
253H159592 | 684 | 645 | 42120 | 0.02202011 | 0.1666667 | 499 | 0.01035599 | 0.05833333 | 28800 | 4.025237 | 595 | 0.005860914 | 0.005407801 | 0.003321254 | 0.01666667 | 0.002730294 | 69.60759 | 1268 | 5.99 | 3 | 370 | 1017 | 878 | 581 | 0.4991653 | 0.047 | 0.016 | 0.2 | 0.014 | 0.007 | 0.019 | 0.0009 | 0 | 0 | 0 | 307 | 205 | 41
253H159593 | 686 | 652 | 51120 | 0.04033287 | 0.3083333 | 524 | 0.0139425 | 0.05277778 | 21600 | 3.018838 | 631 | 0.006564711 | 0.006231794 | 0.00472967 | 0.02222222 | 0.001643192 | 51.89831 | 1288 | 5.99 | 3 | 370 | 1017 | 878 | 581 | 0.4991653 | 0.047 | 0.016 | 0.2 | 0.014 | 0.007 | 0.019 | 0.0009 | 0 | 0 | 0 | 321 | 238 | 39
253H159670 | 687 | 670 | 43920 | 0.02187859 | 0.1166667 | 557 | 0.009892134 | 0.06111111 | 56520 | 1.987238 | 633 | 0.00552935 | 0.005214885 | 0.003732277 | 0.01666667 | 0.001753188 | 24.83766 | 1268 | 4.49 | 1.45 | 198 | 1014 | 892 | 597 | 0.6770601 | 0.02 | 0 | 0.22 | 0.021 | 0.009 | 0.033 | 0.0004 | 0 | 0.0033 | 0.0016 | 312 | 171 | 46
253H167650 | 684 | 672 | 53280 | 0.01313616 | 0.06111111 | 534 | 0.006082547 | 0.03611111 | 59040 | 1.582685 | 648 | 0.004904632 | 0.004465637 | 0.003397134 | 0.01666667 | 0.001764264 | 27.54037 | 1268 | 4.49 | 1.45 | 198 | 1017 | 888 | 593 | 0.6770601 | 0.02 | 0 | 0.22 | 0.021 | 0.009 | 0.033 | 0.0004 | 0 | 0.0033 | 0.0016 | 297 | 160 | 45
253H170440 | 664 | 635 | 40320 | 0.02086469 | 0.125 | 498 | 0.01005089 | 0.05277778 | 25920 | 2.642929 | 608 | 0.006119163 | 0.005877617 | 0.00492825 | 0.01944444 | 0.00265377 | 49.42647 | 1025 | 2.75 | 0.7 | 205 | 996 | 877 | 612 | 0.7454545 | 0.047 | 0.006 | 0.2 | 0.014 | 0.013 | 0.025 | 0.0006 | 0.0018 | 0 | 0 | 362 | 201 | 45
253H170460 | 684 | 639 | 42480 | 0.01639857 | 0.1055556 | 464 | 0.007368564 | 0.03611111 | 33840 | 4.32024 | 586 | 0.004977914 | 0.004536188 | 0.002974564 | 0.01388889 | 0.00336629 | 80.56522 | 1018 | 2.75 | 0.6 | 159 | 986 | 871 | 613 | 0.7818182 | 0.049 | 0.002 | 0.21 | 0.012 | 0.006 | 0.03 | 0.0005 | 0.001 | 0 | 0 | 337 | 189 | 39.5
253H175470 | 685 | 659 | 42840 | 0.02360562 | 0.1527778 | 527 | 0.008619347 | 0.04444444 | 30960 | 36.63975 | 617 | 0.005546566 | 0.005330816 | 0.005013097 | 0.02222222 | 0.0017507 | 32.62353 | 1268 | 4.5 | 1.5 | 250 | 1028 | 890 | 608 | 0.6666667 | 0.038 | 0.007 | 0.21 | 0.008 | 0.013 | 0.036 | 0.0005 | 0 | 0 | 0 | 311 | 184 | 41
253H175510 | 687 | 633 | 39960 | 0.03426648 | 0.2694444 | 495 | 0.00949031 | 0.04722222 | 25200 | 5.915972 | 560 | 0.006563526 | 0.006270511 | 0.003980713 | 0.01666667 | 0.002952953 | 81.63768 | 1273 | 4.49 | 1.5 | 205 | 990 | 871 | 621 | 0.6659243 | 0.045 | 0.017 | 0.21 | 0.019 | 0.011 | 0.038 | 0.0015 | 0 | 0 | 0 | 342 | 206 | 39.5
253H180070 | 684 | 640 | 55440 | 0.02803144 | 0.1666667 | 503 | 0.01051404 | 0.05 | 28440 | 4.087069 | 603 | 0.007097458 | 0.006520716 | 0.00417998 | 0.01944444 | 0.002056277 | 69.55128 | 1268 | 4.99 | 1.95 | 206 | 1003 | 897 | 612 | 0.6092184 | 0.042 | 0.011 | 0.21 | 0.008 | 0.011 | 0.029 | 0.0009 | 0.001 | 0 | 0 | 312 | 207 | 42.5
253H180091 | 683 | 651 | 50760 | 0.02750302 | 0.1638889 | 486 | 0.009914345 | 0.04722222 | 32400 | 2.103885 | 650 | 0.006120527 | 0.005320151 | 0.003139186 | 0.01666667 | 0.002245863 | 60.51136 | 1003 | 5 | 2 | 172 | 995 | 878 | 623 | 0.6 | 0.04 | 0.009 | 0.22 | 0.011 | 0.008 | 0.022 | 0.0005 | 0.0011 | 0 | 0 | 309 | 205 | 43.5
253H180102 | 688 | 655 | 67680 | 0.01755448 | 0.1 | 425 | 0.003676459 | 0.01666667 | 46800 | 31.08276 | 626 | 0.003013672 | 0.00288369 | 0.003159876 | 0.01388889 | 0.001270686 | 58.76378 | 1268 | 4.99 | 2 | 225 | 1010 | 886 | 618 | 0.5991984 | 0.041 | 0.011 | 0.2 | 0.006 | 0.013 | 0.035 | 0.0009 | 0.0013 | 0 | 0 | 310 | 204 | 44
253H180132 | 683 | 652 | 41400 | 0.02328669 | 0.1583333 | 458 | 0.008820072 | 0.04722222 | 45720 | 23.14241 | 634 | 0.005812248 | 0.004996333 | 0.003699624 | 0.01944444 | 0.002149758 | 58.8 | 1268 | 4.98 | 2 | 203 | 934 | 876 | 612 | 0.5983936 | 0.051 | 0.014 | 0.21 | 0.01 | 0.005 | 0.026 | 0.0007 | 0.0011 | 0 | 0 | 320 | 201 | 42
253H180150 | 685 | 646 | 52200 | 0.02327206 | 0.1388889 | 462 | 0.01056657 | 0.03611111 | 30960 | 18.1063 | 601 | 0.007452877 | 0.006696429 | 0.004132543 | 0.01944444 | 0.001704981 | 61.52941 | 1268 | 4.98 | 2 | 376 | 1000 | 894 | 635 | 0.5983936 | 0.047 | 0.016 | 0.2 | 0.014 | 0.007 | 0.019 | 0.0009 | 0 | 0 | 0 | 314 | 216 | 42.5
253H180192 | 684 | 648 | 49320 | 0.01813721 | 0.1055556 | 457 | 0.007272389 | 0.03888889 | 34200 | 7.72556 | 644 | 0.006434852 | 0.005465627 | 0.003403409 | 0.01944444 | 0.002514193 | 69.06383 | 1268 | 4.5 | 1.49 | 193 | 974 | 880 | 621 | 0.6688889 | 0.054 | 0.015 | 0.19 | 0.01 | 0.011 | 0.03 | 0.0008 | 0.0014 | 0 | 0 | 312 | 207 | 42
253H180241 | 685 | 644 | 53640 | 0.01904614 | 0.1083333 | 511 | 0.006819234 | 0.03611111 | 23040 | 5.954503 | 633 | 0.00706158 | 0.006436859 | 0.004665252 | 0.01944444 | 0.002087994 | 60.96875 | 1263 | 3.99 | 1.2 | 271 | 989 | 875 | 613 | 0.6992481 | 0.054 | 0.015 | 0.2 | 0.012 | 0.007 | 0.032 | 0.0009 | 0.0011 | 0 | 0 | 332 | 199 | 39
253H180250 | 687 | 645 | 52920 | 0.02708189 | 0.125 | 476 | 0.00948412 | 0.04722222 | 22680 | 2.922406 | 588 | 0.006380208 | 0.005924479 | 0.003870649 | 0.01666667 | 0.002437642 | 64.69355 | 1263 | 3.99 | 1.2 | 278 | 1000 | 884 | 621 | 0.6992481 | 0.054 | 0.015 | 0.2 | 0.012 | 0.007 | 0.032 | 0.0009 | 0.0011 | 0 | 0 | 333 | 201 | 39.5
253H180280 | 684 | 644 | 47520 | 0.02155699 | 0.125 | 479 | 0.006534464 | 0.03333333 | 36720 | 8.215875 | 577 | 0.006260851 | 0.006000434 | 0.003834792 | 0.01666667 | 0.00223064 | 67.92079 | 1263 | 3.5 | 1 | 189 | 969 | 876 | 610 | 0.7142857 | 0.044 | 0.019 | 0.2 | 0.009 | 0.01 | 0.028 | 0.0011 | 0.001 | 0 | 0 | 315 | 184 | 40
253H180300 | 665 | 635 | 77040 | 0.03873647 | 0.175 | 514 | 0.01010005 | 0.03055556 | 25560 | 3.31572 | 547 | 0.00593533 | 0.005815972 | 0.003953988 | 0.01944444 | 0.0009735202 | 48 | 1268 | 3.25 | 0.8 | 194 | 952 | 871 | 604 | 0.7538462 | 0.043 | 0.023 | 0.21 | 0.01 | 0.006 | 0.057 | 0.0016 | 0.0016 | 0 | 0 | 333 | 193 | 34
253H180370 | 685 | 661 | 64440 | 0.01386452 | 0.08333333 | 460 | 0.004978822 | 0.02777778 | 43560 | 25.85379 | 645 | 0.005798274 | 0.005285868 | 0.004103178 | 0.01666667 | 0.001179392 | 48.19328 | 1220 | 4.49 | 1.45 | 199 | 995 | 878 | 623 | 0.6770601 | 0.036 | 0.006 | 0.21 | 0.011 | 0.006 | 0.032 | 0.0008 | 0.0017 | 0 | 0 | 313 | 169 | 47
253H180380 | 684 | 652 | 38160 | 0.02595299 | 0.1777778 | 498 | 0.008198567 | 0.03611111 | 30960 | 3.083091 | 597 | 0.007305433 | 0.00680372 | 0.004753427 | 0.02222222 | 0.003328092 | 60.15476 | 1023 | 4.98 | 2.2 | 162 | 984 | 881 | 647 | 0.5582329 | 0.042 | 0.002 | 0.21 | 0.016 | 0.013 | 0.026 | 0.0005 | 0.001 | 0 | 0 | 312 | 198 | 43.5
253H180430 | 682 | 651 | 36720 | 0.02930529 | 0.2083333 | 462 | 0.01090726 | 0.05555556 | 36360 | 11.78629 | 610 | 0.007272294 | 0.006592752 | 0.004549016 | 0.01944444 | 0.003022876 | 60.10101 | 1020 | 4.99 | 1.85 | 193 | 968 | 875 | 608 | 0.6292585 | 0.044 | 0.014 | 0.2 | 0.006 | 0.01 | 0.036 | 0.0008 | 0.0016 | 0 | 0 | 317 | 190 | 53
253H180450 | 685 | 641 | 39240 | 0.03766106 | 0.2083333 | 490 | 0.007575615 | 0.03055556 | 29160 | 4.131999 | 633 | 0.008747927 | 0.008015478 | 0.005856351 | 0.02222222 | 0.003236493 | 74.4875 | 1018 | 3.99 | 1.15 | 162 | 984 | 877 | 624 | 0.7117794 | 0.042 | 0.002 | 0.21 | 0.016 | 0.013 | 0.026 | 0.0005 | 0.001 | 0 | 0 | 326 | 186 | 41.5
253H180460 | 686 | 655 | 39960 | 0.02667464 | 0.1555556 | 477 | 0.0106987 | 0.04444444 | 29160 | 2.370574 | 591 | 0.00837585 | 0.008134921 | 0.005513694 | 0.02222222 | 0.003378378 | 54.85 | 1018 | 3.99 | 1.15 | 162 | 988 | 884 | 610 | 0.7117794 | 0.042 | 0.002 | 0.21 | 0.016 | 0.013 | 0.026 | 0.0005 | 0.001 | 0 | 0 | 317 | 188 | 39.5
253H187380 | 683 | 676 | 48960 | 0.03075404 | 0.1555556 | 533 | 0.01133806 | 0.05277778 | 80280 | 1.288935 | 586 | 0.00470456 | 0.00475273 | 0.003487104 | 0.01666667 | 0.002001634 | 15.44954 | 1270 | 3.5 | 0.8 | 206 | 1017 | 904 | 585 | 0.7714286 | 0.02 | 0 | 0.19 | 0.01 | 0.009 | 0.033 | 0.0004 | 0.0018 | 0.0021 | 0.0011 | 298 | 163 | 46
253H187400 | 685 | 664 | 60840 | 0.02197238 | 0.1 | 472 | 0.009112655 | 0.03611111 | 33840 | 20.48636 | 612 | 0.003586498 | 0.003404829 | 0.003094716 | 0.01666667 | 0.001232742 | 41.6129 | 1268 | 3.5 | 1 | 188 | 969 | 867 | 606 | 0.7142857 | 0.056 | 0.01 | 0.2 | 0.02 | 0.011 | 0.025 | 0.0006 | 0.0017 | 0 | 0 | 293 | 162 | 49.5
253H187410 | 686 | 665 | 47880 | 0.03232912 | 0.1777778 | 510 | 0.008486631 | 0.05277778 | 60840 | 2.061106 | 596 | 0.005500185 | 0.005454042 | 0.003523118 | 0.01666667 | 0.002548037 | 32.8253 | 1268 | 3.99 | 1 | 229 | 998 | 903 | 587 | 0.7493734 | 0.022 | 0 | 0.19 | 0.01 | 0.009 | 0.033 | 0.0005 | 0.0017 | 0.0022 | 0.0019 | 350 | 195 | 39
253H187451 | 685 | 646 | 45720 | 0.01659818 | 0.1027778 | 463 | 0.007419804 | 0.04444444 | 28800 | 4.9341 | 616 | 0.004649758 | 0.004166667 | 0.002766017 | 0.01388889 | 0.003127734 | 69.24051 | 1268 | 4.5 | 1.45 | 205 | 996 | 878 | 617 | 0.6777778 | 0.048 | 0.013 | 0.19 | 0.014 | 0.012 | 0.032 | 0.0008 | 0.0017 | 0 | 0 | 333 | 203 | 39.5
253H187480 | 685 | 674 | 56520 | 0.02072674 | 0.1527778 | 567 | 0.007380338 | 0.03611111 | 63720 | 2.138858 | 645 | 0.005119048 | 0.004714286 | 0.003318786 | 0.01666667 | 0.001344657 | 25.15517 | 1268 | 4.8 | 1.5 | 205 | 1006 | 905 | 585 | 0.6875 | 0.02 | 0 | 0.19 | 0.01 | 0.009 | 0.033 | 0.0004 | 0.0018 | 0.0021 | 0.0011 | 290 | 153 | 46.5
253H187491 | 685 | 675 | 54360 | 0.01850297 | 0.1333333 | 551 | 0.006412256 | 0.03055556 | 66600 | 1.837297 | 649 | 0.004115931 | 0.003836885 | 0.002133943 | 0.01111111 | 0.001103753 | 25.92308 | 1268 | 4.99 | 1.8 | 217 | 1020 | 903 | 599 | 0.6392786 | 0.021 | 0 | 0.18 | 0.014 | 0.008 | 0.031 | 0.0004 | 0.0018 | 0.0026 | 0.0014 | 293 | 164 | 45.5
253H187500 | 683 | 668 | 72720 | 0.02052061 | 0.1277778 | 566 | 0.009868761 | 0.05833333 | 48240 | 1.387129 | 614 | 0.005537518 | 0.005510462 | 0.004081753 | 0.01666667 | 0.0005775578 | 22.54545 | 1268 | 4.98 | 1.8 | 230 | 1003 | 904 | 593 | 0.6385542 | 0.022 | 0 | 0.19 | 0.01 | 0.009 | 0.033 | 0.0005 | 0.0017 | 0.0022 | 0.0019 | 287 | 165 | 47
253H187520 | 691 | 669 | 59760 | 0.01804346 | 0.125 | 599 | 0.006583221 | 0.03611111 | 45360 | 2.213612 | 584 | 0.005462028 | 0.005415264 | 0.00374842 | 0.01944444 | 0.0006860776 | 21.01613 | 1268 | 4.99 | 1.8 | 230 | 1022 | 903 | 598 | 0.6392786 | 0.021 | 0 | 0.19 | 0.014 | 0.009 | 0.032 | 0.0004 | 0.0019 | 0.0023 | 0.0012 | 295 | 156 | 46.5
253H187550 | 685 | 652 | 48960 | 0.02191471 | 0.1083333 | 475 | 0.007625478 | 0.03611111 | 32040 | 8.786738 | 607 | 0.005583149 | 0.005086461 | 0.002999805 | 0.01666667 | 0.002062908 | 65.56818 | 1268 | 4.99 | 1.9 | 209 | 1003 | 871 | 608 | 0.6192385 | 0.048 | 0.007 | 0.2 | 0.014 | 0.008 | 0.031 | 0.0004 | 0.0015 | 0 | 0 | 305 | 194 | 44.5
253H187711 | 685 | 669 | 55080 | 0.01622966 | 0.08888889 | 532 | 0.005782592 | 0.03333333 | 50400 | 2.167374 | 619 | 0.005087114 | 0.005004931 | 0.003840745 | 0.01666667 | 0.001579521 | 26.83942 | 1268 | 4.99 | 2 | 207 | 1007 | 904 | 585 | 0.5991984 | 0.02 | 0 | 0.19 | 0.01 | 0.009 | 0.033 | 0.0004 | 0.0018 | 0.0021 | 0.0011 | 292 | 167 | 45.5
253H187732 | 687 | 645 | 41400 | 0.0211136 | 0.1388889 | 471 | 0.006569871 | 0.03888889 | 33120 | 6.544537 | 593 | 0.006588889 | 0.006144444 | 0.003276007 | 0.01388889 | 0.002777778 | 70.88889 | 1268 | 4.99 | 2 | 193 | 940 | 881 | 609 | 0.5991984 | 0.069 | 0.012 | 0.22 | 0.007 | 0.012 | 0.043 | 0.0005 | 0.001 | 0 | 0 | 321 | 221 | 41
253H187741 | 684 | 651 | 68400 | 0.01854423 | 0.07777778 | 526 | 0.01169473 | 0.06111111 | 28800 | 3.896211 | 578 | 0.006774496 | 0.006434599 | 0.004085971 | 0.02222222 | 0.001154971 | 49.87342 | 1268 | 5 | 2 | 194 | 998 | 875 | 615 | 0.6 | 0.069 | 0.012 | 0.22 | 0.007 | 0.012 | 0.043 | 0.0005 | 0.001 | 0 | 0 | 314 | 201 | 42
253H193450 | 685 | 655 | 58680 | 0.01808039 | 0.09166667 | 451 | 0.00456836 | 0.01666667 | 43920 | 14.98992 | 562 | 0.00452496 | 0.004412238 | 0.002463662 | 0.01111111 | 0.001329243 | 65.2605 | 1263 | 2.5 | 0.5 | 198 | 1003 | 875 | 681 | 0.8 | 0.047 | 0.006 | 0.23 | 0.015 | 0.015 | 0.04 | 0.0006 | 0.001 | 0 | 0 | 326 | 186 | 33
253H193690 | 656 | 604 | 37080 | 0.02072235 | 0.1194444 | 452 | 0.008680608 | 0.04166667 | 21960 | 3.266159 | 548 | 0.007498632 | 0.007033388 | 0.004279543 | 0.01666667 | 0.00420712 | 80.08333 | 1270 | 3.24 | 1.5 | 218 | 971 | 859 | 652 | 0.537037 | 0.16 | 0.18 | 0.24 | 0.011 | 0.005 | 0.0386 | 0.0016 | 0.0013 | 0 | 0 | 418 | 241 | 36.5
253H193710 | 655 | 608 | 32400 | 0.03198236 | 0.2111111 | 442 | 0.009235014 | 0.04722222 | 27720 | 5.028062 | 628 | 0.005834262 | 0.004793757 | 0.003162633 | 0.01388889 | 0.00404321 | 80.18421 | 1270 | 3.25 | 1.6 | 225 | 980 | 862 | 652 | 0.5076923 | 0.16 | 0.18 | 0.24 | 0.011 | 0.005 | 0.0386 | 0.0016 | 0.0013 | 0 | 0 | 405 | 238 | 35
253H193761 | 685 | 649 | 42480 | 0.02427514 | 0.1722222 | 505 | 0.008932717 | 0.05277778 | 32760 | 10.06903 | 578 | 0.006500225 | 0.006185335 | 0.004104718 | 0.01944444 | 0.002565913 | 59 | 1268 | 3.99 | 1.2 | 196 | 997 | 867 | 618 | 0.6992481 | 0.062 | 0.006 | 0.19 | 0.009 | 0.011 | 0.03 | 0.0006 | 0.001 | 0 | 0 | 324 | 205 | 39
253H193811 | 685 | 662 | 46440 | 0.02034963 | 0.1444444 | 507 | 0.007923212 | 0.04444444 | 34200 | 4.510934 | 615 | 0.00632716 | 0.005895062 | 0.003282464 | 0.01666667 | 0.002067183 | 50.32258 | 1268 | 4.5 | 1.5 | 191 | 994 | 877 | 619 | 0.6666667 | 0.069 | 0.012 | 0.22 | 0.007 | 0.012 | 0.043 | 0.0005 | 0.001 | 0 | 0 | 319 | 193 | 39.5
253H193840 | 681 | 668 | 62640 | 0.02686323 | 0.2055556 | 568 | 0.01046924 | 0.06388889 | 46800 | 1.014141 | 598 | 0.00503367 | 0.004890572 | 0.003753222 | 0.01944444 | 0.0007503193 | 23.390625 | 1268 | 4.99 | 2 | 216 | 1017 | 902 | 594 | 0.5991984 | 0.021 | 0 | 0.18 | 0.014 | 0.008 | 0.031 | 0.0004 | 0.0018 | 0.0026 | 0.0014 | 288 | 164 | 50
253H193892 | 688 | 642 | 78480 | 0.03139848 | 0.1638889 | 474 | 0.007870741 | 0.025 | 28440 | 3.656155 | 576 | 0.006694561 | 0.006206416 | 0.003290554 | 0.01666667 | 0.001643731 | 70.9359 | 1263 | 5.98 | 3 | 203 | 991 | 885 | 611 | 0.4983278 | 0.05 | 0.02 | 0.19 | 0.012 | 0.004 | 0.023 | 0.001 | 0.0014 | 0 | 0 | 335 | 242 | 39
253H199511 | 682 | 654 | 101880 | 0.02583796 | 0.1388889 | 472 | 0.01061333 | 0.04166667 | 42480 | 36.61162 | 598 | 0.006292088 | 0.005986953 | 0.003579838 | 0.01666667 | 0.001109148 | 51.62069 | 1013 | 4.49 | 1.5 | 199 | 1019 | 880 | 620 | 0.6659243 | 0.042 | 0.002 | 0.22 | 0.014 | 0.01 | 0.028 | 0.0006 | 0.0013 | 0 | 0 | 318 | 182 | 45.5
253H199512 | 688 | 646 | 53280 | 0.01293472 | 0.05277778 | 489 | 0.005001833 | 0.01944444 | 27720 | 3.925356 | 585 | 0.007488479 | 0.006912442 | 0.003790966 | 0.01944444 | 0.002271021 | 67.10526 | 1013 | 4.49 | 1.5 | 199 | 1019 | 880 | 620 | 0.6659243 | 0.042 | 0.002 | 0.22 | 0.014 | 0.01 | 0.028 | 0.0006 | 0.0013 | 0 | 0 | 314 | 196 | 40
253H199532 | 685 | 657 | 43200 | 0.02256633 | 0.1694444 | 500 | 0.009627215 | 0.05833333 | 39600 | 59.34558 | 637 | 0.006884998 | 0.006074362 | 0.003814307 | 0.01944444 | 0.001898148 | 40.74312 | 1018 | 5 | 1.95 | 227 | 1024 | 886 | 609 | 0.61 | 0.048 | 0.007 | 0.21 | 0.013 | 0.009 | 0.028 | 0.0005 | 0.001 | 0 | 0 | 321 | 227 | 41.5
253H199551 | 685 | 652 | 46440 | 0.01896252 | 0.1277778 | 489 | 0.006843955 | 0.03333333 | 33840 | 7.982093 | 588 | 0.006693989 | 0.006284153 | 0.003199158 | 0.01666667 | 0.001744186 | 57.27174 | 1018 | 5 | 2 | 237 | 1024 | 886 | 607 | 0.6 | 0.048 | 0.007 | 0.21 | 0.013 | 0.009 | 0.028 | 0.0005 | 0.001 | 0 | 0 | 313 | 205 | 41.5
253H199580 | 686 | 647 | 41040 | 0.04013296 | 0.2583333 | 462 | 0.006452622 | 0.025 | 33480 | 3.38683 | 635 | 0.008320231 | 0.007272013 | 0.004127002 | 0.01944444 | 0.003362573 | 76.17391 | 1013 | 4.98 | 2 | 203 | 998 | 879 | 603 | 0.5983936 | 0.05 | 0.01 | 0.18 | 0.024 | 0.011 | 0.033 | 0.001 | 0.002 | 0 | 0.0036 | 312 | 205 | 42
253H199610 | 685 | 653 | 52200 | 0.02215374 | 0.1 | 457 | 0.007325806 | 0.03055556 | 32760 | 8.129791 | 623 | 0.00471541 | 0.004336966 | 0.002899449 | 0.01666667 | 0.002796935 | 68.14444 | 1018 | 4.99 | 1.9 | 204 | 1009 | 877 | 612 | 0.6192385 | 0.047 | 0.009 | 0.21 | 0.015 | 0.013 | 0.032 | 0.0009 | 0.001 | 0 | 0 | 318 | 196 | 47.5
253H199640 | 686 | 630 | 43560 | 0.01978825 | 0.1 | 443 | 0.007990555 | 0.04444444 | 37800 | 5.332135 | 630 | 0.006704981 | 0.005651341 | 0.003544464 | 0.01388889 | 0.004017447 | 94.26923 | 1018 | 5 | 2 | 210 | 1008 | 876 | 618 | 0.6 | 0.047 | 0.009 | 0.21 | 0.015 | 0.013 | 0.032 | 0.0009 | 0.001 | 0 | 0 | 323 | 210 | 41.5
253H1A2000 | 683 | 659 | 38160 | 0.0350566 | 0.2361111 | 554 | 0.01209452 | 0.06666667 | 21600 | 3.015778 | 599 | 0.006424281 | 0.006381381 | 0.004358553 | 0.01944444 | 0.001624738 | 38.98333 | 1268 | 4.98 | 1.95 | 220 | 999 | 883 | 613 | 0.6084337 | 0.048 | 0.017 | 0.22 | 0.014 | 0.009 | 0.026 | 0.001 | 0.0015 | 0 | 0 | 314 | 201 | 39.5
253H1A2132 | 686 | 632 | 49320 | 0.03449681 | 0.1972222 | 458 | 0.01337358 | 0.03888889 | 35640 | 4.043837 | 571 | 0.005962824 | 0.005513784 | 0.003634567 | 0.02222222 | 0.002858881 | 87.67347 | 1263 | 4 | 1.15 | 212 | 994 | 883 | 615 | 0.7125 | 0.055 | 0.009 | 0.21 | 0.011 | 0.013 | 0.035 | 0.0008 | 0.001 | 0 | 0 | 339 | 208 | 40
253H1B0880 | 688 | 632 | 36360 | 0.0328143 | 0.2388889 | 408 | 0.01068351 | 0.05277778 | 35640 | 3.766943 | 591 | 0.006488801 | 0.005808081 | 0.00316311 | 0.01666667 | 0.005335534 | 104.0309 | 1013 | 3.99 | 1.2 | 195 | 986 | 875 | 614 | 0.6992481 | 0.041 | 0.002 | 0.21 | 0.02 | 0.013 | 0.029 | 0.0008 | 0.0013 | 0 | 0 | 327 | 187 | 39.5
253H1B0900 | 685 | 657 | 78480 | 0.03118045 | 0.1527778 | 518 | 0.01311082 | 0.06944444 | 30600 | 2.398693 | 648 | 0.0075 | 0.006643519 | 0.003730265 | 0.01666667 | 0.001414373 | 56.04762 | 1018 | 5 | 1.8 | 240 | 1024 | 887 | 613 | 0.64 | 0.048 | 0.015 | 0.21 | 0.008 | 0.006 | 0.027 | 0.0009 | 0.001 | 0 | 0 | 314 | 211 | 40.5
253H1B0931 | 683 | 643 | 52920 | 0.0136189 | 0.08333333 | 421 | 0.006145976 | 0.01944444 | 34560 | 13.26514 | 579 | 0.005379041 | 0.004988852 | 0.002808383 | 0.01388889 | 0.003042328 | 76.24468 | 1013 | 3.99 | 1.2 | 193 | 985 | 870 | 609 | 0.6992481 | 0.041 | 0.002 | 0.21 | 0.02 | 0.013 | 0.029 | 0.0008 | 0.0013 | 0 | 0 | 331 | 192 | 40
253H1B1061 | 685 | 661 | 45720 | 0.01944089 | 0.1472222 | 451 | 0.007917829 | 0.04722222 | 47880 | 19.907 | 568 | 0.005695949 | 0.005605696 | 0.003402807 | 0.01666667 | 0.001881015 | 48.20611 | 1263 | 3.99 | 1.15 | 194 | 991 | 883 | 605 | 0.7117794 | 0.051 | 0.016 | 0.2 | 0.012 | 0.012 | 0.027 | 0.0009 | 0.001 | 0 | 0 | 324 | 186 | 37.5
253H1B1071 | 686 | 634 | 45000 | 0.03078821 | 0.1388889 | 479 | 0.008494888 | 0.06388889 | 23040 | 4.313615 | 575 | 0.008066779 | 0.00753367 | 0.003854286 | 0.01666667 | 0.002688889 | 83.01587 | 1263 | 4 | 1.15 | 205 | 996 | 884 | 614 | 0.7125 | 0.05 | 0.013 | 0.19 | 0.011 | 0.011 | 0.03 | 0.0007 | 0.001 | 0 | 0 | 338 | 229 | 33
253H1B1072 | 687 | 636 | 42840 | 0.0252272 | 0.1694444 | 459 | 0.008960905 | 0.05277778 | 27000 | 3.472748 | 581 | 0.008192329 | 0.007600113 | 0.003892185 | 0.01944444 | 0.003431373 | 86.09459 | 1268 | 4 | 1.15 | 205 | 996 | 884 | 614 | 0.7125 | 0.05 | 0.013 | 0.19 | 0.011 | 0.011 | 0.03 | 0.0007 | 0.001 | 0 | 0 | 335 | 219 | 36
253H1B1081 | 695 | 646 | 45000 | 0.01747074 | 0.09166667 | 459 | 0.007085707 | 0.03888889 | 41400 | 11.54352 | 566 | 0.005293678 | 0.005078563 | 0.002953129 | 0.01666667 | 0.002644444 | 78.32743 | 1263 | 3.99 | 1.15 | 205 | 1003 | 881 | 612 | 0.7117794 | 0.046 | 0.016 | 0.2 | 0.01 | 0.011 | 0.031 | 0.0008 | 0.001 | 0 | 0 | 311 | 184 | 38.5
253H1B1131 | 685 | 632 | 41400 | 0.02836205 | 0.2027778 | 449 | 0.00907051 | 0.03888889 | 35280 | 3.171142 | 581 | 0.006353893 | 0.005807087 | 0.002996991 | 0.01666667 | 0.004178744 | 90.07292 | 1268 | 4.99 | 2 | 185 | 994 | 879 | 586 | 0.5991984 | 0.045 | 0.011 | 0.2 | 0.012 | 0.007 | 0.026 | 0.0007 | 0.001 | 0 | 0 | 311 | 205 | 38
253H1B1141 | 685 | 645 | 48600 | 0.03781129 | 0.2388889 | 470 | 0.008426042 | 0.03333333 | 35640 | 4.246714 | 574 | 0.007313965 | 0.006944444 | 0.003820315 | 0.01944444 | 0.003024691 | 76.94845 | 1268 | 4.98 | 2 | 204 | 1022 | 886 | 610 | 0.5983936 | 0.045 | 0.003 | 0.23 | 0.015 | 0.006 | 0.026 | 0.0003 | 0.001 | 0 | 0 | 320 | 199 | 40.5
253H1B1202 | 685 | 652 | 50040 | 0.0237688 | 0.1472222 | 505 | 0.009850828 | 0.06111111 | 38880 | 6.06639 | 631 | 0.005007937 | 0.004595238 | 0.002942617 | 0.01666667 | 0.001678657 | 55.23364 | 1268 | 4.99 | 2 | 216 | 1005 | 886 | 612 | 0.5991984 | 0.036 | 0.007 | 0.22 | 0.008 | 0.007 | 0.021 | 0.0006 | 0.001 | 0 | 0 | 302 | 205 | 42
253H1B1222 | 685 | 643 | 45000 | 0.02135121 | 0.1555556 | 454 | 0.007699908 | 0.03888889 | 40320 | 5.547561 | 600 | 0.004844961 | 0.00435239 | 0.003501817 | 0.02222222 | 0.003533333 | 66.30631 | 1268 | 5 | 2 | 220 | 1015 | 891 | 615 | 0.6 | 0.043 | 0.008 | 0.22 | 0.017 | 0.008 | 0.033 | 0.0005 | 0.0012 | 0 | 0 | 319 | 228 | 42.5
253H1B1240 | 685 | 633 | 43920 | 0.03634259 | 0.2277778 | 478 | 0.01042821 | 0.04444444 | 25920 | 3.891382 | 593 | 0.006834947 | 0.00615491 | 0.004153512 | 0.01944444 | 0.003051002 | 81.52113 | 1268 | 5 | 2 | 296 | 949 | 883 | 614 | 0.6 | 0.048 | 0.02 | 0.23 | 0.009 | 0.006 | 0.036 | 0.0014 | 0.001 | 0 | 0 | 335 | 227 | 38
253H1B1270 | 683 | 673 | 50400 | 0.01729634 | 0.1194444 | 539 | 0.009045925 | 0.05 | 56520 | 1.530676 | 596 | 0.005094017 | 0.005102564 | 0.003725699 | 0.01666667 | 0.001746032 | 18.35714 | 1268 | 5 | 2 | 225 | 1021 | 903 | 599 | 0.6 | 0.021 | 0 | 0.19 | 0.014 | 0.009 | 0.032 | 0.0004 | 0.0019 | 0.0023 | 0.0012 | 294 | 162 | 44
253H1B1310 | 685 | 653 | 44280 | 0.02197406 | 0.1583333 | 495 | 0.009494608 | 0.06388889 | 30600 | 3.579581 | 596 | 0.007136015 | 0.006585249 | 0.003767538 | 0.01944444 | 0.002439024 | 59.81928 | 1268 | 4.99 | 1.75 | 231 | 1004 | 878 | 614 | 0.6492986 | 0.044 | 0.01 | 0.22 | 0.009 | 0.014 | 0.028 | 0.001 | 0.0012 | 0 | 0 | 305 | 188 | 41
253H1B1352 | 685 | 660 | 57600 | 0.01626647 | 0.09722222 | 484 | 0.007158787 | 0.03611111 | 40680 | 9.03513 | 646 | 0.005356551 | 0.004892206 | 0.003316119 | 0.01666667 | 0.001944444 | 52.67568 | 1268 | 4.49 | 1.5 | 227 | 994 | 873 | 603 | 0.6659243 | 0.036 | 0.011 | 0.2 | 0.006 | 0.009 | 0.026 | 0.0008 | 0.001 | 0 | 0 | 302 | 183 | 41
253H1B1402 | 685 | 634 | 40680 | 0.02005249 | 0.1638889 | 473 | 0.007993057 | 0.04583333 | 31680 | 3.320974 | 579 | 0.00702329 | 0.006501698 | 0.004042844 | 0.01944444 | 0.003294002 | 85.27586 | 1263 | 3.99 | 1.2 | 193 | 985 | 882 | 617 | 0.6992481 | 0.058 | 0.011 | 0.19 | 0.018 | 0.011 | 0.03 | 0.0008 | 0.001 | 0 | 0 | 345 | 226 | 36.5
253H1B8620 | 687 | 638 | 46440 | 0.0182786 | 0.07777778 | 501 | 0.00656172 | 0.03888889 | 24120 | 4.691187 | 564 | 0.006317204 | 0.005981183 | 0.003329948 | 0.01666667 | 0.002497847 | 75.08955 | 1263 | 3.49 | 1.15 | 219 | 1001 | 877 | 642 | 0.6704871 | 0.04 | 0.024 | 0.188 | 0.015 | 0.0093 | 0.037 | 0.0011 | 0.0016 | 0 | 0 | 326 | 190 | 48.5
253H1B8630 | 685 | 635 | 43560 | 0.02172118 | 0.1166667 | 460 | 0.006102518 | 0.04722222 | 28800 | 6.864478 | 610 | 0.007179849 | 0.006438324 | 0.003305872 | 0.01666667 | 0.003305785 | 85.13924 | 1238 | 3.49 | 1.15 | 215 | 1004 | 878 | 640 | 0.6704871 | 0.04 | 0.024 | 0.188 | 0.015 | 0.0093 | 0.037 | 0.0011 | 0.0016 | 0 | 0 | 321 | 197 | 41.5
253H1B8941 | 685 | 650 | 48600 | 0.01473983 | 0.09444444 | 477 | 0.005657825 | 0.02777778 | 43200 | 16.6697 | 598 | 0.005142759 | 0.004686963 | 0.002718506 | 0.01388889 | 0.002057613 | 65.44068 | 1118 | 3.49 | 1 | 190 | 1014 | 881 | 613 | 0.713467 | 0.047 | 0 | 0.22 | 0.019 | 0.009 | 0.024 | 0.0007 | 0.0009 | 0 | 0.0019 | 349 | 237 | 39.5
253H1B8950 | 684 | 650 | 50400 | 0.01576331 | 0.08611111 | 465 | 0.006189398 | 0.03611111 | 41040 | 16.65787 | 597 | 0.005025253 | 0.004671717 | 0.003787001 | 0.01944444 | 0.002043651 | 63.49107 | 1068 | 3.5 | 1 | 197 | 1009 | 871 | 609 | 0.7142857 | 0.049 | 0.006 | 0.24 | 0.01 | 0.014 | 0.046 | 0.0005 | 0.001 | 0 | 0 | 312 | 174 | 44.5
253H1B8960 | 684 | 650 | 79560 | 0.0271203 | 0.1583333 | 503 | 0.0121773 | 0.05 | 21960 | 3.212748 | 569 | 0.006102531 | 0.005888031 | 0.003198301 | 0.01388889 | 0.001269482 | 51.61667 | 1068 | 3.5 | 1 | 198 | 1000 | 870 | 610 | 0.7142857 | 0.049 | 0.006 | 0.24 | 0.01 | 0.014 | 0.046 | 0.0005 | 0.001 | 0 | 0 | 321 | 177 | 40
253H1B9250 | 686 | 639 | 47160 | 0.0245287 | 0.1388889 | 450 | 0.007099502 | 0.03055556 | 37080 | 4.500473 | 610 | 0.007464513 | 0.00660793 | 0.003637872 | 0.01666667 | 0.002820187 | 84.0396 | 1018 | 3.25 | 0.9 | 191 | 1007 | 876 | 616 | 0.7230769 | 0.042 | 0.014 | 0.23 | 0.01 | 0.006 | 0.04 | 0.0008 | 0.001 | 0 | 0 | 319 | 192 | 39
253H1B9260 | 665 | 630 | 38520 | 0.03904073 | 0.2055556 | 491 | 0.008797668 | 0.03611111 | 25920 | 3.296422 | 583 | 0.006691919 | 0.006255739 | 0.003876798 | 0.01666667 | 0.003037383 | 57.14085 | 1018 | 3.25 | 0.8 | 160 | 987 | 871 | 611 | 0.7538462 | 0.049 | 0.002 | 0.21 | 0.012 | 0.006 | 0.03 | 0.0005 | 0.001 | 0 | 0 | 334 | 184 | 41.5
253H1C0591 | 685 | 660 | 46080 | 0.03106053 | 0.2111111 | 471 | 0.008640645 | 0.04722222 | 45720 | 25.09599 | 605 | 0.005318214 | 0.004931435 | 0.003253602 | 0.01388889 | 0.001215278 | 50.28 | 1268 | 4.99 | 2 | 198 | 985 | 883 | 609 | 0.5991984 | 0.048 | 0.021 | 0.22 | 0.008 | 0.004 | 0.029 | 0.0012 | 0.001 | 0 | 0 | 329 | 222 | 38
253H1C0660 | 687 | 632 | 48240 | 0.03040645 | 0.1611111 | 469 | 0.007580812 | 0.03333333 | 39600 | 10.46352 | 560 | 0.005847953 | 0.005524227 | 0.003630816 | 0.01944444 | 0.002238806 | 86.63889 | 1268 | 4.5 | 1.5 | 213 | 1020 | 877 | 589 | 0.6666667 | 0.037 | 0.002 | 0.22 | 0.008 | 0.006 | 0.04 | 0.0005 | 0.0012 | 0 | 0 | 304 | 200 | 42
253H1C0751 | 685 | 648 | 39240 | 0.02587183 | 0.2055556 | 473 | 0.0110875 | 0.06944444 | 32760 | 4.73118 | 607 | 0.004520405 | 0.004081025 | 0.002624742 | 0.01388889 | 0.002879715 | 69.92135 | 1263 | 4 | 1.2 | 198 | 997 | 880 | 613 | 0.7 | 0.056 | 0.01 | 0.2 | 0.01 | 0.012 | 0.03 | 0.0009 | 0.001 | 0 | 0 | 319 | 200 | 39.5
253H1C0772 | 686 | 649 | 42120 | 0.02500465 | 0.2166667 | 482 | 0.009153598 | 0.05277778 | 36000 | 11.89355 | 571 | 0.007625534 | 0.007251603 | 0.004869178 | 0.025 | 0.001875594 | 61.65657 | 1263 | 3.99 | 1.2 | 200 | 974 | 882 | 613 | 0.6992481 | 0.052 | 0.017 | 0.22 | 0.01 | 0.01 | 0.028 | 0.0011 | 0.001 | 0 | 0 | 314 | 196 | 41.5
253H1C1031 | 686 | 640 | 52200 | 0.02141103 | 0.1638889 | 428 | 0.006033793 | 0.025 | 41400 | 14.45313 | 559 | 0.005124679 | 0.004886322 | 0.002854872 | 0.01388889 | 0.002145594 | 81.17699 | 1263 | 3.99 | 1.15 | 284 | 1019 | 882 | 614 | 0.7117794 | 0.038 | 0.005 | 0.19 | 0.007 | 0.011 | 0.023 | 0.0005 | 0.0012 | 0 | 0 | 324 | 189 | 40
253H1C1032 | 684 | 643 | 41760 | 0.01094568 | 0.05 | 418 | 0.006662619 | 0.03611111 | 36720 | 7.312671 | 590 | 0.003414352 | 0.003229167 | 0.002186152 | 0.01111111 | 0.0006226054 | 76.19 | 1263 | 3.99 | 1.15 | 284 | 1019 | 882 | 614 | 0.7117794 | 0.038 | 0.005 | 0.19 | 0.007 | 0.011 | 0.023 | 0.0005 | 0.0012 | 0 | 0 | 318 | 205 | 40
253H1C1041 | 685 | 655 | 55440 | 0.01398558 | 0.06111111 | 483 | 0.005549346 | 0.02222222 | 46800 | 36.52623 | 656 | 0.006484777 | 0.00554567 | 0.003882665 | 0.01944444 | 0.001857864 | 50.0234375 | 1263 | 3.49 | 1.1 | 202 | 982 | 878 | 609 | 0.6848138 | 0.05 | 0.013 | 0.19 | 0.011 | 0.011 | 0.03 | 0.0007 | 0.001 | 0 | 0 | 320 | 201 | 43
253H1C3480 | 682 | 648 | 42840 | 0.01815405 | 0.08055556 | 453 | 0.009318036 | 0.03888889 | 30600 | 12.41062 | 603 | 0.006368821 | 0.005777355 | 0.002947114 | 0.01388889 | 0.002894491 | 67.83333 | 1268 | 4.99 | 2 | 217 | 1000 | 884 | 612 | 0.5991984 | 0.036 | 0.007 | 0.22 | 0.008 | 0.007 | 0.021 | 0.0006 | 0.001 | 0 | 0 | 317 | 213 | 41
253H1C3510 | 684 | 638 | 40320 | 0.02803014 | 0.225 | 471 | 0.007441506 | 0.04722222 | 22320 | 3.612289 | 583 | 0.00707181 | 0.006477438 | 0.003833064 | 0.01666667 | 0.003125 | 74.2623 | 1263 | 5 | 1.8 | 201 | 1009 | 879 | 613 | 0.64 | 0.048 | 0.017 | 0.22 | 0.011 | 0.012 | 0.042 | 0.0007 | 0.0014 | 0 | 0 | 310 | 192 | 43
253H1C3541 | 684 | 652 | 46440 | 0.01462796 | 0.08888889 | 467 | 0.00867394 | 0.05277778 | 47520 | 18.44055 | 583 | 0.00501376 | 0.004738562 | 0.002574845 | 0.01527778 | 0.00170112 | 59.02326 | 1263 | 3.99 | 1.2 | 199 | 1009 | 887 | 617 | 0.6992481 | 0.04 | 0.014 | 0.2 | 0.011 | 0.005 | 0.03 | 0.0008 | 0.0017 | 0 | 0 | 306 | 191 | 40.5
253H1C3551 | 684 | 651 | 67680 | 0.03965961 | 0.2083333 | 492 | 0.01474017 | 0.08611111 | 36360 | 2.827338 | 604 | 0.005970739 | 0.005417161 | 0.003835486 | 0.01666667 | 0.001536643 | 59.08 | 1263 | 3.99 | 1.2 | 197 | 953 | 879 | 611 | 0.6992481 | 0.044 | 0.026 | 0.19 | 0.009 | 0.007 | 0.034 | 0.0011 | 0.0018 | 0 | 0 | 324 | 185 | 40
253H1C3590 | 686 | 636 | 60840 | 0.03192873 | 0.1472222 | 442 | 0.01104993 | 0.04166667 | 33120 | 5.76294 | 608 | 0.005725047 | 0.005037665 | 0.003326967 | 0.01388889 | 0.002202498 | 84.0989 | 1268 | 3.49 | 1 | 220 | 1015 | 884 | 613 | 0.713467 | 0.052 | 0.014 | 0.2 | 0.015 | 0.006 | 0.023 | 0.0006 | 0.001 | 0 | 0 | 337 | 199 | 39
253H1C7600 | 686 | 661 | 61920 | 0.01040499 | 0.05555556 | 527 | 0.005966438 | 0.03055556 | 56880 | 2.672173 | 563 | 0.005161349 | 0.005143014 | 0.002950186 | 0.01388889 | 0.001647287 | 33.50968 | 1268 | 5 | 2 | 195 | 1020 | 904 | 609 | 0.6 | 0.019 | 0 | 0.21 | 0.01 | 0.01 | 0.038 | 0.0007 | 0.0007 | 0.0016 | 0.0027 | 288 | 203 | 47.5
253H1C7620 | 687 | 649 | 43560 | 0.0194259 | 0.1222222 | 453 | 0.006788977 | 0.03055556 | 33120 | 6.200063 | 636 | 0.007066667 | 0.006077778 | 0.003528565 | 0.01666667 | 0.00305326 | 68.68132 | 1263 | 5 | 1.75 | 200 | 969 | 882 | 621 | 0.65 | 0.048 | 0.021 | 0.22 | 0.008 | 0.004 | 0.029 | 0.0012 | 0.001 | 0 | 0 | 329 | 223 | 42
253H1C7661 | 686 | 657 | 51840 | 0.01758044 | 0.06388889 | 471 | 0.005446896 | 0.02361111 | 38160 | 17.80489 | 599 | 0.005151359 | 0.004772962 | 0.003110168 | 0.01666667 | 0.001331019 | 61.67308 | 1263 | 4.5 | 1.5 | 201 | 1019 | 883 | 614 | 0.6666667 | 0.044 | 0.001 | 0.19 | 0.007 | 0.013 | 0.019 | 0.0004 | 0.0012 | 0 | 0 | 318 | 198 | 42
253H1D0420 | 685 | 644 | 49680 | 0.01393636 | 0.08888889 | 462 | 0.005547969 | 0.03333333 | 35640 | 7.147095 | 564 | 0.005153509 | 0.004934211 | 0.002994611 | 0.01666667 | 0.002415459 | 74.61856 | 1268 | 3.49 | 1 | 185 | 1019 | 883 | 611 | 0.713467 | 0.038 | 0.003 | 0.22 | 0.013 | 0.008 | 0.043 | 0.0007 | 0.0015 | 0 | 0 | 354 | 217 | 34
253H1D0430 | 686 | 636 | 38160 | 0.02587124 | 0.1666667 | 463 | 0.01065197 | 0.06666667 | 27720 | 8.084065 | 590 | 0.005959596 | 0.005383838 | 0.003722368 | 0.01944444 | 0.003066038 | 71.55263 | 1268 | 3.49 | 1 | 184 | 1023 | 884 | 611 | 0.713467 | 0.038 | 0.003 | 0.22 | 0.013 | 0.008 | 0.043 | 0.0007 | 0.0015 | 0 | 0 | 316 | 177 | 42
253H1D0491 | 686 | 653 | 53280 | 0.01114465 | 0.05 | 452 | 0.003948494 | 0.01944444 | 52920 | 28.62158 | 590 | 0.005186357 | 0.00484353 | 0.002863453 | 0.01666667 | 0.001689189 | 57.22917 | 1263 | 3.49 | 0.99 | 197 | 997 | 882 | 608 | 0.7163324 | 0.06 | 0.007 | 0.22 | 0.019 | 0.01 | 0.025 | 0.0006 | 0.0018 | 0 | 0 | 347 | 216 | 38
253H1D5381 | 686 | 656 | 47880 | 0.01463324 | 0.08888889 | 474 | 0.006084919 | 0.03333333 | 40680 | 9.332897 | 579 | 0.006046366 | 0.005691312 | 0.003583754 | 0.01944444 | 0.0017335 | 61.375 | 1263 | 3.5 | 1 | 200 | 1018 | 878 | 611 | 0.7142857 | 0.038 | 0.009 | 0.19 | 0.011 | 0.01 | 0.023 | 0.0007 | 0.0019 | 0 | 0 | 317 | 192 | 39.5
253H1D5401 | 685 | 655 | 49320 | 0.01961042 | 0.15 | 447 | 0.006522403 | 0.03611111 | 44280 | 18.08063 | 578 | 0.004626961 | 0.004442843 | 0.002595274 | 0.01111111 | 0.001987024 | 60.48305 | 1263 | 3.49 | 1 | 194 | 1005 | 876 | 618 | 0.713467 | 0.044 | 0.001 | 0.23 | 0.015 | 0.007 | 0.029 | 0.0006 | 0.0013 | 0 | 0 | 324 | 176 | 41
253H1D5441 | 700 | 632 | 47880 | 0.03317827 | 0.2055556 | 456 | 0.01026288 | 0.03611111 | 37800 | 6.921097 | 595 | 0.005401235 | 0.004847495 | 0.003161946 | 0.01944444 | 0.003028404 | 84.98058 | 1263 | 3.49 | 1 | 218 | 995 | 882 | 611 | 0.713467 | 0.043 | 0.018 | 0.22 | 0.012 | 0.01 | 0.02 | 0.0008 | 0.0015 | 0 | 0 | 340 | 205 | 38.5
253H1D5551 | 686 | 643 | 46440 | 0.02602413 | 0.1138889 | 457 | 0.01029044 | 0.03888889 | 34920 | 5.867461 | 587 | 0.005453363 | 0.004988852 | 0.003124467 | 0.01388889 | 0.002217916 | 81.08421 | 1268 | 4.5 | 1.5 | 204 | 991 | 877 | 613 | 0.6666667 | 0.046 | 0.019 | 0.22 | 0.017 | 0.012 | 0.014 | 0.0008 | 0.0013 | 0 | 0 | 351 | 238 | 33
253H1D5610 | 685 | 652 | 39600 | 0.02469943 | 0.1694444 | 449 | 0.01136689 | 0.05833333 | 38160 | 16.26323 | 580 | 0.006855792 | 0.006501182 | 0.003634338 | 0.01944444 | 0.002474747 | 61.23077 | 1263 | 4.99 | 1.8 | 228 | 1020 | 875 | 615 | 0.6392786 | 0.049 | 0.006 | 0.19 | 0.008 | 0.013 | 0.024 | 0.0005 | 0.001 | 0 | 0 | 305 | 190 | 43
253H1D5641 | 686 | 640 | 61200 | 0.03842441 | 0.15 | 444 | 0.01013385 | 0.04722222 | 48960 | 37.8092 | 596 | 0.005555556 | 0.004996271 | 0.003853562 | 0.01666667 | 0.002124183 | 61.06015 | 1263 | 4.98 | 2 | 204 | 993 | 884 | 611 | 0.5983936 | 0.046 | 0.019 | 0.22 | 0.017 | 0.012 | 0.014 | 0.0008 | 0.0013 | 0 | 0 | 339 | 218 | 36.5
253H1D5820 | 665 | 630 | 43560 | 0.02538435 | 0.1722222 | 474 | 0.01142216 | 0.05555556 | 21600 | 2.749987 | 617 | 0.00664298 | 0.005813953 | 0.004284084 | 0.01666667 | 0.002846648 | 56.76667 | 1263 | 3.24 | 0.8 | 195 | 1005 | 877 | 609 | 0.7530864 | 0.046 | 0.002 | 0.23 | 0.011 | 0.007 | 0.032 | 0.0005 | 0.0013 | 0 | 0 | 334 | 189 | 40
253H1D5840 | 663 | 636 | 46440 | 0.01641654 | 0.09722222 | 458 | 0.007223214 | 0.03888889 | 27000 | 2.836792 | 622 | 0.005876795 | 0.005073696 | 0.003508331 | 0.01944444 | 0.002239449 | 54.55405 | 1263 | 3.24 | 0.8 | 198 | 1010 | 884 | 610 | 0.7530864 | 0.04 | 0.014 | 0.2 | 0.011 | 0.005 | 0.03 | 0.0008 | 0.0017 | 0 | 0 | 324 | 190 | 39
253H1D5870 | 666 | 631 | 54000 | 0.03300458 | 0.1611111 | 499 | 0.01001701 | 0.04166667 | 26640 | 4.366356 | 550 | 0.005944661 | 0.005869001 | 0.004694521 | 0.02222222 | 0.001925926 | 57.56164 | 1263 | 3.25 | 0.8 | 206 | 1016 | 873 | 614 | 0.7538462 | 0.038 | 0.009 | 0.19 | 0.011 | 0.01 | 0.023 | 0.0007 | 0.0019 | 0 | 0 | 337 | 201 | 39
253H1D7940 | 685 | 655 | 43920 | 0.02185828 | 0.1638889 | 487 | 0.007871136 | 0.04444444 | 29880 | 4.145211 | 643 | 0.006949849 | 0.00602032 | 0.003883403 | 0.01666667 | 0.002276867 | 56.69512 | 1013 | 5.47 | 2.5 | 211 | 948 | 877 | 613 | 0.5429616 | 0.05 | 0.02 | 0.194 | 0.011 | 0.0057 | 0.033 | 0.0011 | 0.001 | 0 | 0 | 306 | 216 | 42.5
253H1D7950 | 685 | 663 | 56880 | 0.01357872 | 0.05 | 477 | 0.005866797 | 0.01944444 | 28800 | 6.984589 | 573 | 0.005359147 | 0.005246914 | 0.003460232 | 0.01666667 | 0.001845992 | 47.68354 | 1018 | 5.5 | 2.5 | 210 | 960 | 879 | 612 | 0.5454545 | 0.05 | 0.02 | 0.194 | 0.011 | 0.0057 | 0.033 | 0.0011 | 0.001 | 0 | 0 | 308 | 219 | 43
253H1D7960 | 686 | 657 | 54360 | 0.03499418 | 0.1583333 | 543 | 0.01347869 | 0.06111111 | 29160 | 2.625791 | 572 | 0.007355967 | 0.007111626 | 0.004752169 | 0.02222222 | 0.001949963 | 48.0375 | 1020 | 5.5 | 2.3 | 202 | 1006 | 883 | 612 | 0.5818182 | 0.051 | 0.012 | 0.19 | 0.013 | 0.008 | 0.024 | 0.0007 | 0.0013 | 0 | 0 | 316 | 220 | 43
253H1D7971 | 685 | 653 | 54720 | 0.01679677 | 0.1 | 503 | 0.007203703 | 0.04444444 | 36720 | 2.674911 | 588 | 0.006639566 | 0.00634598 | 0.003881504 | 0.01666667 | 0.002430556 | 62.03 | 1013 | 4.98 | 1.8 | 201 | 999 | 882 | 606 | 0.6385542 | 0.051 | 0.012 | 0.19 | 0.013 | 0.008 | 0.024 | 0.0007 | 0.0013 | 0 | 0 | 316 | 202 | 41
253H1D8023 | 686 | 642 | 42840 | 0.01907945 | 0.1361111 | 479 | 0.008339231 | 0.04722222 | 29160 | 3.243689 | 583 | 0.006891253 | 0.006406619 | 0.003615042 | 0.01666667 | 0.002964519 | 74.2625 | 1013 | 4.48 | 1.49 | 194 | 1010 | 878 | 615 | 0.6674107 | 0.051 | 0.009 | 0.21 | 0.009 | 0.01 | 0.022 | 0.0007 | 0.0001 | 0 | 0 | 319 | 188 | 41
253H1E2340 | 685 | 651 | 43560 | 0.02536804 | 0.1666667 | 489 | 0.01105123 | 0.05 | 21600 | 3.247381 | 627 | 0.007051282 | 0.006354026 | 0.004392356 | 0.01944444 | 0.002548209 | 55.46667 | 1263 | 3.49 | 1 | 206 | 997 | 882 | 609 | 0.713467 | 0.041 | 0.011 | 0.23 | 0.018 | 0.01 | 0.026 | 0.0007 | 0.0016 | 0 | 0 | 338 | 209 | 38
253H1E2391 | 686 | 667 | 46800 | 0.0195887 | 0.1027778 | 524 | 0.007826288 | 0.04166667 | 60840 | 1.433649 | 637 | 0.003967364 | 0.003693323 | 0.002467013 | 0.01388889 | 0.002200855 | 39.74096 | 1268 | 4.48 | 1.2 | 192 | 1000 | 890 | 595 | 0.7321429 | 0.019 | 0 | 0.21 | 0.011 | 0.006 | 0.036 | 0.0007 | 0.0003 | 0.0029 | 0.0019 | 287 | 157 | 44.5
253H1E2392 | 690 | 668 | 49320 | 0.02642324 | 0.09722222 | 516 | 0.006903072 | 0.03055556 | 63000 | 2.857046 | 639 | 0.004329268 | 0.003861789 | 0.002718945 | 0.01388889 | 0.001926196 | 40.19883 | 1268 | 4.48 | 1.2 | 192 | 1000 | 890 | 595 | 0.7321429 | 0.019 | 0 | 0.21 | 0.011 | 0.006 | 0.036 | 0.0007 | 0.0003 | 0.0029 | 0.0019 | 285 | 165 | 46.5
253H1E2451 | 685 | 643 | 44640 | 0.01939063 | 0.1305556 | 475 | 0.008131875 | 0.03888889 | 29160 | 7.828371 | 607 | 0.006268071 | 0.005978934 | 0.00384188 | 0.01944444 | 0.002620968 | 71.7875 | 1263 | 4.49 | 1.5 | 200 | 992 | 873 | 623 | 0.6659243 | 0.043 | 0.016 | 0.22 | 0.014 | 0.011 | 0.045 | 0.0011 | 0.0003 | 0 | 0 | 326 | 204 | 42
253H1E3332 | 686 | 651 | 66240 | 0.02857957 | 0.1361111 | 495 | 0.009781846 | 0.03611111 | 29880 | 2.229696 | 645 | 0.006944444 | 0.006147717 | 0.003772916 | 0.01944444 | 0.001826691 | 58.81707 | 1018 | 4.49 | 1.44 | 196 | 961 | 868 | 628 | 0.6792873 | 0.053 | 0.022 | 0.2 | 0.012 | 0.005 | 0.025 | 0.0012 | 0.0019 | 0 | 0 | 332 | 197 | 39
253H1F1011 | 684 | 659 | 47880 | 0.0168991 | 0.09722222 | 479 | 0.005850954 | 0.03611111 | 36720 | 9.885313 | 571 | 0.004895405 | 0.004783951 | 0.002523476 | 0.01388889 | 0.002234754 | 57.80198 | 1263 | 4.99 | 2 | 194 | 1008 | 882 | 619 | 0.5991984 | 0.041 | 0.002 | 0.22 | 0.013 | 0.01 | 0.024 | 0.0005 | 0.0003 | 0 | 0 | 307 | 192 | 38.5
253H1F1042 | 685 | 649 | 51120 | 0.01971588 | 0.1055556 | 455 | 0.004877555 | 0.03055556 | 35640 | 18.61818 | 592 | 0.007613169 | 0.007124486 | 0.003752729 | 0.01666667 | 0.001799687 | 67.29592 | 1263 | 4.98 | 2 | 195 | 1015 | 881 | 605 | 0.5983936 | 0.041 | 0.002 | 0.22 | 0.013 | 0.01 | 0.024 | 0.0005 | 0.0003 | 0 | 0 | 311 | 198 | 40.5
253H1F1071 | 684 | 644 | 57240 | 0.02637583 | 0.1472222 | 438 | 0.008004124 | 0.03611111 | 36360 | 17.43711 | 524 | 0.006064815 | 0.00662037 | 0.003790967 | 0.01666667 | 0.001694619 | 70.91 | 1268 | 4.99 | 2 | 211 | 1009 | 892 | 614 | 0.5991984 | 0.049 | 0.01 | 0.2 | 0.008 | 0.012 | 0.033 | 0.0006 | 0.0019 | 0 | 0 | 322 | 207 | 37
253H1F1200 | 683 | 677 | 59760 | 0.02040059 | 0.1805556 | 601 | 0.008830078 | 0.05277778 | 45720 | 1.070604 | 592 | 0.004542664 | 0.004534991 | 0.003630571 | 0.01666667 | 0.0007028112 | 15.584 | 1268 | 4.79 | 1.5 | 204 | 1003 | 886 | 586 | 0.6868476 | 0.019 | 0 | 0.18 | 0.01 | 0.006 | 0.043 | 0.0007 | 0.0018 | 0.0027 | 0.0017 | 287 | 158 | 46
253H1F1330 | 684 | 679 | 46800 | 0.01850856 | 0.08333333 | 549 | 0.009002287 | 0.05555556 | 60840 | 2.1488 | 604 | 0.00544733 | 0.005402237 | 0.004159993 | 0.02222222 | 0.001645299 | 22.42169 | 1268 | 4.49 | 1.2 | 205 | 1003 | 888 | 590 | 0.7327394 | 0.019 | 0 | 0.18 | 0.01 | 0.006 | 0.043 | 0.0007 | 0.0018 | 0.0027 | 0.0017 | 285 | 159 | 46.5
253H1F1340 | 686 | 642 | 41040 | 0.02111639 | 0.1305556 | 493 | 0.008782895 | 0.04166667 | 26640 | 3.703735 | 573 | 0.004586936 | 0.004322767 | 0.003101858 | 0.01666667 | 0.003143275 | 70.16438 | 1263 | 3.99 | 1.2 | 191 | 1004 | 883 | 613 | 0.6992481 | 0.048 | 0.009 | 0.19 | 0.007 | 0.012 | 0.03 | 0.0007 | 0.001 | 0 | 0 | 301 | 191 | 41
253H1F1381 | 685 | 651 | 66600 | 0.01207191 | 0.06111111 | 450 | 0.004328584 | 0.01944444 | 40680 | 21.50813 | 568 | 0.005348399 | 0.005178908 | 0.002895895 | 0.01388889 | 0.001336336 | 62.09009 | 1263 | 3.99 | 1.2 | 195 | 1015 | 885 | 614 | 0.6992481 | 0.039 | 0.004 | 0.24 | 0.017 | 0.011 | 0.026 | 0.0009 | 0.001 | 0 | 0 | 323 | 190 | 39.5
253H1F1401 | 685 | 649 | 51480 | 0.01351564 | 0.08611111 | 456 | 0.006157275 | 0.03888889 | 43200 | 18.17352 | 607 | 0.005528233 | 0.004990893 | 0.003504885 | 0.01666667 | 0.002311577 | 67.61017 | 1263 | 4 | 1.2 | 197 | 1016 | 885 | 610 | 0.7 | 0.042 | 0.005 | 0.2 | 0.012 | 0.01 | 0.024 | 0.0004 | 0.001 | 0 | 0 | 319 | 179 | 41
253H1F1431 | 684 | 645 | 118800 | 0.01444176 | 0.06944444 | 494 | 0.009095545 | 0.03888889 | 35640 | 14.84968 | 627 | 0.006242533 | 0.005346476 | 0.003334094 | 0.01944444 | 0.0005808081 | 62.67347 | 1263 | 3.99 | 1.2 | 189 | 1016 | 885 | 608 | 0.6992481 | 0.04 | 0.003 | 0.19 | 0.007 | 0.009 | 0.027 | 0.0005 | 0.001 | 0 | 0 | 296 | 177 | 44
253H1F1570 | 685 | 648 | 43200 | 0.02657563 | 0.1833333 | 491 | 0.007378319 | 0.05 | 32400 | 3.803491 | 599 | 0.00558352 | 0.005108128 | 0.002759159 | 0.01527778 | 0.003055556 | 73.19101 | 1263 | 3.49 | 1 | 192 | 1012 | 882 | 613 | 0.713467 | 0.043 | 0.001 | 0.21 | 0.012 | 0.009 | 0.029 | 0.0005 | 0 | 0 | 0 | 324 | 179 | 41
253H1F1590 | 685 | 642 | 41400 | 0.01698372 | 0.08888889 | 503 | 0.008877968 | 0.04722222 | 25560 | 7.371952 | 584 | 0.008070757 | 0.007573245 | 0.004333952 | 0.01944444 | 0.002777778 | 72.42254 | 1263 | 3.49 | 1 | 194 | 1016 | 882 | 611 | 0.713467 | 0.043 | 0.001 | 0.21 | 0.012 | 0.009 | 0.029 | 0.0005 | 0 | 0 | 0 | 330 | 198 | 40
253H1F2110 | 685 | 649 | 50760 | 0.01820702 | 0.08055556 | 489 | 0.005355448 | 0.03055556 | 33120 | 6.371775 | 581 | 0.005344003 | 0.005077263 | 0.002926148 | 0.01666667 | 0.002167061 | 67.37363 | 1263 | 4.49 | 1.5 | 190 | 1009 | 884 | 607 | 0.6659243 | 0.032 | 0.003 | 0.22 | 0.01 | 0.011 | 0.028 | 0.0015 | 0.001 | 0 | 0 | 316 | 189 | 42
253H1F2260 | 665 | 631 | 55080 | 0.01719885 | 0.1138889 | 502 | 0.008309387 | 0.04444444 | 21600 | 2.988632 | 614 | 0.006387849 | 0.00579484 | 0.004253538 | 0.01944444 | 0.00177923 | 53.38333 | 1245 | 2.75 | 0.7 | 191 | 1004 | 880 | 612 | 0.7454545 | 0.046 | 0.002 | 0.23 | 0.011 | 0.007 | 0.032 | 0.0005 | 0.0013 | 0 | 0 | 339 | 178 | 41.5
253H1F2490 | 685 | 645 | 90000 | 0.03279128 | 0.15 | 512 | 0.009842283 | 0.05833333 | 42480 | 35.58707 | 651 | 0.006823899 | 0.005807128 | 0.004024351 | 0.01944444 | 0.001244444 | 52.18966 | 1013 | 5 | 1.8 | 195 | 993 | 885 | 618 | 0.64 | 0.051 | 0.012 | 0.19 | 0.013 | 0.008 | 0.024 | 0.0007 | 0.0013 | 0 | 0 | 325 | 210 | 41
253H1F9160 | 685 | 646 | 46800 | 0.01955724 | 0.1166667 | 510 | 0.007442622 | 0.04722222 | 21600 | 3.110661 | 601 | 0.006731631 | 0.006418011 | 0.004474851 | 0.01944444 | 0.001965812 | 58.30508 | 1263 | 4.49 | 1.45 | 208 | 983 | 874 | 625 | 0.6770601 | 0.046 | 0.016 | 0.2 | 0.01 | 0.011 | 0.031 | 0.0008 | 0.001 | 0 | 0 | 317 | 194 | 40.5
253H1F9183 | 685 | 632 | 41400 | 0.02845961 | 0.25 | 484 | 0.009624278 | 0.05277778 | 28440 | 4.108583 | 639 | 0.006163194 | 0.00550733 | 0.00441029 | 0.01944444 | 0.003405797 | 87.94872 | 1263 | 4.99 | 2 | 186 | 986 | 893 | 618 | 0.5991984 | 0.042 | 0.02 | 0.2 | 0.011 | 0.009 | 0.026 | 0.0009 | 0.0014 | 0 | 0 | 325 | 217 | 39.5
253H1F9192 | 685 | 657 | 72000 | 0.01285981 | 0.09722222 | 454 | 0.00358972 | 0.01944444 | 42120 | 33.63673 | 614 | 0.005901576 | 0.005363322 | 0.003201865 | 0.01666667 | 0.001041667 | 56.68696 | 1263 | 4.99 | 2 | 186 | 981 | 887 | 595 | 0.5991984 | 0.042 | 0.02 | 0.2 | 0.011 | 0.009 | 0.026 | 0.0009 | 0.0014 | 0 | 0 | 322 | 202 | 43
253H1F9193 | 685 | 646 | 46800 | 0.01783974 | 0.1 | 482 | 0.00717656 | 0.03888889 | 35280 | 9.606553 | 590 | 0.005612633 | 0.005203577 | 0.003498 | 0.01388889 | 0.00232906 | 73.71875 | 1263 | 4.99 | 2 | 186 | 981 | 887 | 595 | 0.5991984 | 0.042 | 0.02 | 0.2 | 0.011 | 0.009 | 0.026 | 0.0009 | 0.0014 | 0 | 0 | 321 | 218 | 41.5
253H1F9202 | 687 | 643 | 42840 | 0.02695297 | 0.1833333 | 474 | 0.008284848 | 0.04722222 | 37440 | 11.12033 | 581 | 0.005308845 | 0.004925073 | 0.0029851 | 0.01666667 | 0.00270775 | 73.90196 | 1263 | 4.99 | 2 | 186 | 985 | 890 | 618 | 0.5991984 | 0.042 | 0.02 | 0.2 | 0.011 | 0.009 | 0.026 | 0.0009 | 0.0014 | 0 | 0 | 322 | 200 | 43.5
253H1F9242 | 691 | 644 | 49680 | 0.02355042 | 0.1333333 | 440 | 0.004742198 | 0.02222222 | 42120 | 12.79202 | 573 | 0.005235746 | 0.004915936 | 0.003309229 | 0.01666667 | 0.002294686 | 74.10435 | 1263 | 4.49 | 1.5 | 190 | 974 | 885 | 616 | 0.6659243 | 0.047 | 0.021 | 0.2 | 0.013 | 0.012 | 0.046 | 0.0011 | 0.0013 | 0 | 0 | 332 | 232 | 39
253H1F9281 | 684 | 650 | 57600 | 0.01464896 | 0.075 | 469 | 0.00495428 | 0.03333333 | 37080 | 16.45571 | 611 | 0.00547491 | 0.004937276 | 0.002980383 | 0.01388889 | 0.001736111 | 64.47059 | 1263 | 4 | 1.2 | 191 | 1005 | 882 | 606 | 0.7 | 0.043 | 0.005 | 0.2 | 0.01 | 0.011 | 0.025 | 0.0005 | 0.001 | 0 | 0 | 313 | 181 | 42
253H1F9282 | 689 | 656 | 50040 | 0.01576091 | 0.06944444 | 448 | 0.005488036 | 0.025 | 37440 | 16.63524 | 593 | 0.00601176 | 0.005636659 | 0.003033228 | 0.01388889 | 0.002318145 | 60.92157 | 1263 | 4 | 1.2 | 191 | 1005 | 882 | 606 | 0.7 | 0.043 | 0.005 | 0.2 | 0.01 | 0.011 | 0.025 | 0.0005 | 0.001 | 0 | 0 | 318 | 177 | 42
253H1F9291 | 684 | 645 | 52920 | 0.01374623 | 0.09166667 | 472 | 0.004768382 | 0.03055556 | 37080 | 11.26774 | 650 | 0.005071785 | 0.004283708 | 0.003000559 | 0.01666667 | 0.001984127 | 68.78218 | 1263 | 4 | 1.2 | 190 | 1004 | 882 | 609 | 0.7 | 0.043 | 0.005 | 0.2 | 0.01 | 0.011 | 0.025 | 0.0005 | 0.001 | 0 | 0 | 310 | 186 | 41
253H1F9302 | 685 | 667 | 52560 | 0.01547858 | 0.1222222 | 488 | 0.007407491 | 0.03888889 | 37440 | 16.90436 | 644 | 0.006750524 | 0.006037736 | 0.003937297 | 0.02222222 | 0.001560122 | 40.80392 | 1263 | 3.99 | 1.2 | 210 | 978 | 871 | 616 | 0.6992481 | 0.053 | 0.01 | 0.22 | 0.014 | 0.009 | 0.028 | 0.0005 | 0.0019 | 0 | 0 | 333 | 189 | 41
253H1F9372 | 684 | 635 | 51120 | 0.02764234 | 0.1333333 | 480 | 0.009893802 | 0.05 | 28080 | 3.267617 | 571 | 0.005604633 | 0.005290538 | 0.003491407 | 0.01666667 | 0.002601721 | 82.08974 | 1263 | 4 | 1.2 | 213 | 1005 | 885 | 616 | 0.7 | 0.043 | 0.015 | 0.19 | 0.015 | 0.01 | 0.022 | 0.0008 | 0.0014 | 0 | 0 | 332 | 218 | 35
253H1F9391 | 684 | 633 | 90720 | 0.03502352 | 0.1888889 | 449 | 0.01220477 | 0.04444444 | 30600 | 2.993587 | 611 | 0.006899277 | 0.006063686 | 0.003947905 | 0.01944444 | 0.002028219 | 89.28571 | 1263 | 3.5 | 1 | 247 | 1004 | 885 | 601 | 0.7142857 | 0.043 | 0.015 | 0.19 | 0.015 | 0.01 | 0.022 | 0.0008 | 0.0014 | 0 | 0 | 314 | 199 | 39
253H1F9402 | 685 | 639 | 57960 | 0.02668538 | 0.15 | 458 | 0.007065214 | 0.02777778 | 38160 | 8.332853 | 583 | 0.005682261 | 0.005253411 | 0.003365145 | 0.01666667 | 0.002225673 | 76.92381 | 1263 | 3.49 | 1 | 250 | 1020 | 884 | 619 | 0.713467 | 0.048 | 0.015 | 0.19 | 0.007 | 0.008 | 0.028 | 0.0009 | 0.001 | 0 | 0 | 317 | 200 | 38
253H1G6901 | 685 | 654 | 61920 | 0.01235338 | 0.05555556 | 449 | 0.007038323 | 0.02777778 | 36000 | 10.85248 | 577 | 0.005703836 | 0.00539739 | 0.002500276 | 0.01111111 | 0.002196382 | 65.07071 | 1263 | 3.49 | 1 | 220 | 1016 | 883 | 614 | 0.713467 | 0.048 | 0.015 | 0.2 | 0.013 | 0.009 | 0.028 | 0.001 | 0.001 | 0 | 0 | 334 | 203 | 38
253H1G6902 | 687 | 648 | 47160 | 0.02423315 | 0.1972222 | 434 | 0.006139317 | 0.02777778 | 40320 | 12.70988 | 538 | 0.006823947 | 0.00696347 | 0.004422821 | 0.01944444 | 0.003053435 | 69.37273 | 1263 | 3.49 | 1 | 220 | 1016 | 883 | 614 | 0.713467 | 0.048 | 0.015 | 0.2 | 0.013 | 0.009 | 0.028 | 0.001 | 0.001 | 0 | 0 | 333 | 200 | 41.5
253H1G6912 | 687 | 628 | 60120 | 0.05152887 | 0.2916667 | 484 | 0.009226277 | 0.03611111 | 38880 | 5.16603 | 594 | 0.006066176 | 0.005381944 | 0.003121034 | 0.01388889 | 0.002262142 | 84.82075 | 1263 | 3.5 | 1 | 226 | 997 | 871 | 610 | 0.7142857 | 0.054 | 0.01 | 0.2 | 0.011 | 0.006 | 0.025 | 0.0006 | 0.001 | 0 | 0 | 324 | 185 | 43
253H1G6940 | 685 | 648 | 48960 | 0.02021606 | 0.1416667 | 501 | 0.007836592 | 0.04166667 | 42480 | 43.03098 | 584 | 0.007307307 | 0.006844344 | 0.003932746 | 0.01944444 | 0.002430556 | 52.72414 | 1263 | 3.5 | 1 | 209 | 968 | 853 | 0 | 0.7142857 | 0.053 | 0.01 | 0.22 | 0.014 | 0.009 | 0.028 | 0.0005 | 0.0019 | 0 | 0 | 347 | 207 | 40.5
253H1G7012 | 685 | 658 | 60480 | 0.0123858 | 0.04166667 | 488 | 0.005064994 | 0.02222222 | 35640 | 19.78333 | 595 | 0.005023641 | 0.004711246 | 0.002921334 | 0.01666667 | 0.001405423 | 45.05102 | 1263 | 4.49 | 1.5 | 190 | 983 | 889 | 615 | 0.6659243 | 0.047 | 0.021 | 0.2 | 0.013 | 0.012 | 0.046 | 0.0011 | 0.0013 | 0 | 0 | 313 | 215 | 42.5
253H1G7021 | 686 | 651 | 54000 | 0.02533741 | 0.1444444 | 482 | 0.007892619 | 0.03888889 | 39240 | 8.789832 | 574 | 0.003623737 | 0.003459596 | 0.002602898 | 0.01666667 | 0.002074074 | 69.79439 | 1263 | 4.5 | 1.5 | 228 | 996 | 884 | 616 | 0.6666667 | 0.054 | 0.01 | 0.2 | 0.011 | 0.006 | 0.025 | 0.0006 | 0.001 | 0 | 0 | 328 | 209 | 39
253H1G7641 | 686 | 630 | 74160 | 0.03708707 | 0.2138889 | 484 | 0.008209293 | 0.03055556 | 25200 | 3.589081 | 635 | 0.008320231 | 0.007009958 | 0.004246365 | 0.01944444 | 0.001766451 | 90.94203 | 1263 | 3.99 | 1.15 | 197 | 969 | 884 | 619 | 0.7117794 | 0.049 | 0.022 | 0.22 | 0.01 | 0.007 | 0.028 | 0.0009 | 0.001 | 0 | 0 | 324 | 200 | 39.5
253H1G7651 | 686 | 647 | 65160 | 0.03036257 | 0.1888889 | 462 | 0.009817434 | 0.04444444 | 38880 | 6.100631 | 558 | 0.003069307 | 0.002992299 | 0.002183748 | 0.01388889 | 0.002056476 | 70.9717 | 1263 | 3.49 | 0.99 | 210 | 993 | 878 | 612 | 0.7163324 | 0.05 | 0.008 | 0.2 | 0.01 | 0.01 | 0.038 | 0.0005 | 0.001 | 0 | 0 | 334 | 181 | 40
253H1G7652 | 685 | 636 | 51840 | 0.02258833 | 0.09444444 | 466 | 0.007010702 | 0.03055556 | 35640 | 5.967211 | 585 | 0.004287599 | 0.003913808 | 0.00250909 | 0.01666667 | 0.002353395 | 81.51546 | 1263 | 3.49 | 1 | 210 | 993 | 878 | 612 | 0.713467 | 0.05 | 0.008 | 0.2 | 0.01 | 0.01 | 0.038 | 0.0005 | 0.001 | 0 | 0 | 324 | 194 | 39.5
253H1G7662 | 685 | 652 | 50040 | 0.02802382 | 0.1527778 | 510 | 0.009409505 | 0.05277778 | 39960 | 7.053525 | 574 | 0.005479191 | 0.005211913 | 0.003826441 | 0.03055556 | 0.001698641 | 56.4 | 1263 | 3.49 | 1 | 198 | 1002 | 881 | 609 | 0.713467 | 0.051 | 0.01 | 0.21 | 0.012 | 0.011 | 0.026 | 0.0005 | 0.001 | 0 | 0 | 324 | 202 | 39
253H1G8620 | 686 | 649 | 45000 | 0.01867036 | 0.1083333 | 455 | 0.006648496 | 0.05 | 37080 | 10.12957 | 641 | 0.00659465 | 0.005627572 | 0.003489721 | 0.01666667 | 0.002777778 | 71.45545 | 1263 | 4.5 | 1.45 | 256 | 940 | 880 | 614 | 0.6777778 | 0.049 | 0.016 | 0.19 | 0.008 | 0.008 | 0.024 | 0.0008 | 0.0011 | 0 | 0 | 314 | 203 | 40
253H1G8631 | 685 | 642 | 51840 | 0.01302811 | 0.06666667 | 467 | 0.00531632 | 0.02222222 | 36000 | 9.900154 | 574 | 0.005227687 | 0.004908925 | 0.002800381 | 0.01666667 | 0.002276235 | 77.56122 | 1263 | 4.99 | 1.8 | 258 | 998 | 885 | 610 | 0.6392786 | 0.05 | 0.02 | 0.2 | 0.011 | 0.008 | 0.024 | 0.0008 | 0.0011 | 0 | 0 | 311 | 203 | 44
253H1G8651 | 685 | 667 | 58680 | 0.01034823 | 0.05833333 | 491 | 0.004519048 | 0.02222222 | 48960 | 29.83215 | 595 | 0.002538829 | 0.002466291 | 0.002033198 | 0.01111111 | 0.0008009543 | 36.60448 | 1263 | 4.99 | 1.95 | 219 | 1014 | 890 | 612 | 0.6092184 | 0.039 | 0.01 | 0.19 | 0.011 | 0.011 | 0.028 | 0.0006 | 0.001 | 0 | 0 | 308 | 201 | 42
253H1H3481 | 685 | 670 | 59760 | 0.02038011 | 0.1 | 484 | 0.007054059 | 0.04166667 | 42480 | 12.15596 | 578 | 0.006128075 | 0.005958439 | 0.004474266 | 0.025 | 0.00125502 | 37.27586 | 1263 | 4.49 | 1.45 | 198 | 989 | 880 | 611 | 0.6770601 | 0.038 | 0.014 | 0.21 | 0.012 | 0.011 | 0.036 | 0.0011 | 0.0018 | 0 | 0 | 316 | 189 | 43
253H1H3511 | 685 | 645 | 47880 | 0.02064669 | 0.06111111 | 489 | 0.005616549 | 0.025 | 40680 | 27.08915 | 592 | 0.004983165 | 0.004570707 | 0.002913089 | 0.01666667 | 0.002652464 | 68.18018 | 1263 | 4.99 | 2 | 220 | 1003 | 880 | 617 | 0.5991984 | 0.043 | 0.011 | 0.19 | 0.009 | 0.011 | 0.042 | 0.0006 | 0.0013 | 0 | 0 | 314 | 200 | 42.5
253H1H3721 | 685 | 646 | 56160 | 0.01449479 | 0.08888889 | 458 | 0.006524155 | 0.02777778 | 41040 | 13.75132 | 601 | 0.006841985 | 0.006215847 | 0.003995543 | 0.01944444 | 0.001976496 | 71.57143 | 1263 | 3.99 | 1.4 | 189 | 983 | 881 | 609 | 0.6491228 | 0.052 | 0.013 | 0.21 | 0.011 | 0.012 | 0.033 | 0.0007 | 0.001 | 0 | 0 | 314 | 187 | 44.5
253H1H5450 | 685 | 666 | 43560 | 0.03169492 | 0.2194444 | 535 | 0.01205071 | 0.06666667 | 84240 | 2.313047 | 571 | 0.005133046 | 0.005142035 | 0.003280836 | 0.01666667 | 0.002387511 | 31.48908 | 1268 | 3.98 | 1 | 213 | 1004 | 887 | 592 | 0.7487437 | 0.019 | 0 | 0.21 | 0.01 | 0.01 | 0.038 | 0.0007 | 0.0007 | 0.0016 | 0.0027 | 298 | 156 | 46
253H1H5460 | 684 | 647 | 46440 | 0.01919047 | 0.1527778 | 484 | 0.006264753 | 0.03055556 | 34920 | 7.109104 | 641 | 0.006822052 | 0.005842912 | 0.003566133 | 0.01666667 | 0.00245478 | 65.22917 | 1263 | 3.99 | 1.2 | 215 | 1007 | 886 | 613 | 0.6992481 | 0.044 | 0.01 | 0.19 | 0.009 | 0.008 | 0.025 | 0.0006 | 0.001 | 0 | 0 | 315 | 179 | 43.5
253H1H5500 | 685 | 651 | 45360 | 0.01851248 | 0.08055556 | 443 | 0.007123345 | 0.03333333 | 38880 | 7.003564 | 576 | 0.00495356 | 0.004721362 | 0.002777651 | 0.01388889 | 0.003284832 | 71.72897 | 1268 | 4.99 | 1.95 | 199 | 1013 | 882 | 613 | 0.6092184 | 0.033 | 0.014 | 0.21 | 0.007 | 0.007 | 0.029 | 0.0006 | 0.0013 | 0 | 0 | 304 | 195 | 45.5
253H1H5510 | 685 | 642 | 45360 | 0.01889445 | 0.1138889 | 478 | 0.007469661 | 0.04166667 | 30960 | 8.368659 | 592 | 0.007868155 | 0.007309942 | 0.004212292 | 0.01944444 | 0.002623457 | 73.68235 | 1268 | 4.99 | 1.95 | 207 | 1008 | 897 | 593 | 0.6092184 | 0.019 | 0 | 0.19 | 0.012 | 0.011 | 0.029 | 0.0003 | 0.0019 | 0.0026 | 0.0013 | 288 | 184 | 45.5
253H1H5532 | 685 | 656 | 51120 | 0.0178015 | 0.1277778 | 503 | 0.006564613 | 0.02777778 | 47880 | 38.72204 | 607 | 0.00595799 | 0.00543777 | 0.003812549 | 0.01666667 | 0.001701878 | 50.39695 | 1263 | 4.99 | 1.8 | 201 | 955 | 860 | 606 | 0.6392786 | 0.033 | 0.014 | 0.21 | 0.007 | 0.007 | 0.029 | 0.0006 | 0.0013 | 0 | 0 | 296 | 191 | 42
253H1H5561 | 684 | 644 | 46800 | 0.01901558 | 0.09444444 | 448 | 0.006372941 | 0.03611111 | 37440 | 11.28865 | 642 | 0.006004489 | 0.005115975 | 0.003621042 | 0.01944444 | 0.002435897 | 73.85294 | 1263 | 4.99 | 1.8 | 189 | 986 | 882 | 615 | 0.6392786 | 0.052 | 0.013 | 0.21 | 0.011 | 0.012 | 0.033 | 0.0007 | 0.001 | 0 | 0 | 327 | 203 | 42.5
253H1I1491 | 684 | 646 | 46440 | 0.02182043 | 0.1222222 | 471 | 0.006248623 | 0.03333333 | 41760 | 5.734622 | 583 | 0.004694042 | 0.004371981 | 0.002619888 | 0.01388889 | 0.00286391 | 69.64035 | 1263 | 4.49 | 1.5 | 219 | 988 | 883 | 614 | 0.6659243 | 0.041 | 0.014 | 0.21 | 0.014 | 0.004 | 0.026 | 0.0007 | 0.001 | 0 | 0 | 326 | 206 | 41.5
253H1I1582 | 685 | 661 | 51480 | 0.01485525 | 0.1055556 | 472 | 0.006068726 | 0.03472222 | 39600 | 23.71027 | 531 | 0.006276596 | 0.006631206 | 0.003782736 | 0.025 | 0.001456876 | 50.79817 | 1263 | 4.49 | 1.5 | 214 | 967 | 886 | 610 | 0.6659243 | 0.04 | 0.016 | 0.2 | 0.008 | 0.008 | 0.037 | 0.0009 | 0.001 | 0 | 0 | 320 | 195 | 43
253H1I1641 | 685 | 648 | 81720 | 0.02894091 | 0.1388889 | 463 | 0.01064881 | 0.04166667 | 38520 | 16.52669 | 575 | 0.00276336 | 0.002772972 | 0.002995337 | 0.02777778 | 0.001309349 | 69.59048 | 1263 | 4.49 | 1.5 | 204 | 985 | 877 | 614 | 0.6659243 | 0.054 | 0.022 | 0.19 | 0.015 | 0.013 | 0.028 | 0.0013 | 0.0014 | 0 | 0 | 329 | 208 | 40.5
253H1I1681 | 685 | 648 | 67320 | 0.03247899 | 0.1444444 | 496 | 0.008445671 | 0.025 | 35640 | 2.984496 | 637 | 0.004632054 | 0.003977603 | 0.002395399 | 0.01388889 | 0.001841949 | 71.0102 | 1263 | 3.49 | 1 | 207 | 993 | 885 | 607 | 0.713467 | 0.041 | 0.019 | 0.2 | 0.01 | 0.009 | 0.022 | 0.0008 | 0.0011 | 0 | 0 | 320 | 185 | 40.5
253H1I1682 | 685 | 645 | 41040 | 0.02858884 | 0.2222222 | 506 | 0.01005435 | 0.05833333 | 30600 | 2.732688 | 597 | 0.004445934 | 0.004043789 | 0.00273467 | 0.01388889 | 0.003265107 | 75.29762 | 1263 | 3.49 | 1 | 207 | 993 | 885 | 607 | 0.713467 | 0.041 | 0.019 | 0.2 | 0.01 | 0.009 | 0.022 | 0.0008 | 0.0011 | 0 | 0 | 323 | 197 | 42
253H1I1691 | 684 | 654 | 55440 | 0.01489606 | 0.09444444 | 472 | 0.00595927 | 0.02777778 | 42840 | 19.20419 | 603 | 0.004785714 | 0.004404762 | 0.003242104 | 0.01666667 | 0.001641414 | 66.03419 | 1263 | 3.49 | 1 | 208 | 992 | 885 | 608 | 0.713467 | 0.041 | 0.019 | 0.2 | 0.01 | 0.009 | 0.022 | 0.0008 | 0.0011 | 0 | 0 | 322 | 198 | 40.5
253H1I1692 | 685 | 638 | 42120 | 0.02733822 | 0.1833333 | 484 | 0.008177071 | 0.04722222 | 30600 | 4.217423 | 614 | 0.006741326 | 0.006060606 | 0.003598027 | 0.01666667 | 0.003133903 | 81.81928 | 1263 | 3.49 | 1 | 208 | 992 | 885 | 608 | 0.713467 | 0.041 | 0.019 | 0.2 | 0.01 | 0.009 | 0.022 | 0.0008 | 0.0011 | 0 | 0 | 336 | 197 | 36
253H1I3352 | 685 | 670 | 78480 | 0.02886397 | 0.1194444 | 575 | 0.01106183 | 0.03611111 | 36360 | 44.77225 | 521 | 0.002452919 | 0.002862524 | 0.00255816 | 0.01666667 | 0.0008409786 | 10.37 | 1263 | 3.48 | 0.99 | 181 | 994 | 875 | 611 | 0.7155172 | 0.045 | 0.011 | 0.21 | 0.009 | 0.01 | 0.033 | 0.0009 | 0.0011 | 0 | 0 | 284 | 158 | 44
253H1I7451 | 685 | 644 | 53640 | 0.01509516 | 0.06388889 | 438 | 0.005861338 | 0.025 | 40320 | 14.08656 | 608 | 0.004665439 | 0.004182014 | 0.002736397 | 0.01666667 | 0.002498136 | 77.6 | 1263 | 3.49 | 0.99 | 183 | 990 | 877 | 606 | 0.7163324 | 0.038 | 0.013 | 0.21 | 0.015 | 0.008 | 0.03 | 0.0008 | 0.0012 | 0 | 0 | 333 | 192 | 39.5
253H1I7452 | 685 | 634 | 59760 | 0.03215189 | 0.1777778 | 462 | 0.008060358 | 0.03611111 | 30240 | 3.943064 | 621 | 0.00369379 | 0.003443969 | 0.002706658 | 0.01666667 | 0.002426372 | 86.71084 | 1263 | 3.49 | 0.99 | 183 | 990 | 877 | 606 | 0.7163324 | 0.038 | 0.013 | 0.21 | 0.015 | 0.008 | 0.03 | 0.0008 | 0.0012 | 0 | 0 | 333 | 199 | 39.5
253H1J2751 | 685 | 651 | 60120 | 0.01761647 | 0.07777778 | 452 | 0.005876778 | 0.02222222 | 32760 | 10.95368 | 598 | 0.005953803 | 0.005495818 | 0.002895424 | 0.01388889 | 0.002262142 | 67.47778 | 1263 | 3.49 | 0.99 | 191 | 998 | 876 | 607 | 0.7163324 | 0.043 | 0.009 | 0.19 | 0.007 | 0.01 | 0.025 | 0.0007 | 0.0011 | 0 | 0 | 321 | 181 | 37.5
253H1J2752 | 684 | 647 | 45000 | 0.0348444 | 0.2055556 | 504 | 0.009474574 | 0.04166667 | 37440 | 4.305426 | 623 | 0.005807233 | 0.005108128 | 0.003319086 | 0.01666667 | 0.002822222 | 70.95098 | 1263 | 3.49 | 0.99 | 191 | 998 | 876 | 607 | 0.7163324 | 0.043 | 0.009 | 0.19 | 0.007 | 0.01 | 0.025 | 0.0007 | 0.0011 | 0 | 0 | 314 | 187 | 37.5
253H1J2791 | 686 | 652 | 51480 | 0.01433721 | 0.08055556 | 488 | 0.004817213 | 0.02222222 | 38160 | 9.5655 | 579 | 0.00517149 | 0.004939264 | 0.002654259 | 0.01388889 | 0.002214452 | 66.93269 | 1263 | 3.99 | 1.2 | 252 | 1005 | 880 | 610 | 0.6992481 | 0.048 | 0.011 | 0.22 | 0.008 | 0.01 | 0.042 | 0.0008 | 0.0013 | 0 | 0 | 326 | 198 | 40
253H1J2811 | 685 | 647 | 46440 | 0.01739307 | 0.1083333 | 474 | 0.007892709 | 0.04722222 | 39240 | 7.796404 | 646 | 0.005941869 | 0.005040471 | 0.003879661 | 0.02222222 | 0.002368648 | 58.41667 | 1263 | 4.49 | 1.5 | 214 | 999 | 867 | 608 | 0.6659243 | 0.037 | 0.002 | 0.23 | 0.01 | 0.006 | 0.034 | 0.0007 | 0.0011 | 0 | 0 | 312 | 195 | 44.5
253H1J2882 | 686 | 633 | 60480 | 0.02886201 | 0.2583333 | 441 | 0.009217682 | 0.04444444 | 37440 | 3.875759 | 611 | 0.006477947 | 0.005608567 | 0.003097363 | 0.01666667 | 0.002645503 | 90.14563 | 1263 | 4.49 | 1.5 | 218 | 998 | 888 | 619 | 0.6659243 | 0.044 | 0.011 | 0.19 | 0.008 | 0.009 | 0.036 | 0.0007 | 0.001 | 0 | 0 | 321 | 189 | 39.5
253H1J2902 | 683 | 651 | 51480 | 0.01778563 | 0.1361111 | 450 | 0.006211938 | 0.02777778 | 47160 | 19.2296 | 575 | 0.005359806 | 0.005108128 | 0.002778312 | 0.01388889 | 0.002039627 | 57.75969 | 1263 | 4.49 | 1.5 | 214 | 1005 | 873 | 611 | 0.6659243 | 0.037 | 0.002 | 0.23 | 0.01 | 0.006 | 0.034 | 0.0007 | 0.0011 | 0 | 0 | 312 | 189 | 41.5
253H1J2952 | 685 | 641 | 53640 | 0.02673353 | 0.1722222 | 464 | 0.005555687 | 0.025 | 41400 | 8.668534 | 653 | 0.005581197 | 0.004675214 | 0.002712482 | 0.01666667 | 0.00259135 | 77.0354 | 1263 | 4.99 | 1.8 | 217 | 971 | 888 | 611 | 0.6392786 | 0.033 | 0.023 | 0.21 | 0.009 | 0.007 | 0.028 | 0.0008 | 0.0013 | 0 | 0 | 317 | 211 | 41.5
253H1J2962 | 686 | 648 | 56160 | 0.02462777 | 0.1194444 | 494 | 0.008100033 | 0.03333333 | 32400 | 12.10179 | 611 | 0.007347282 | 0.006661857 | 0.004328545 | 0.01666667 | 0.001691595 | 61.69318 | 1263 | 4.99 | 1.8 | 213 | 960 | 891 | 606 | 0.6392786 | 0.044 | 0.018 | 0.2 | 0.008 | 0.005 | 0.023 | 0.0007 | 0.0011 | 0 | 0 | 331 | 212 | 38
253H1J2991 | 687 | 646 | 45000 | 0.02741295 | 0.1944444 | 506 | 0.008487439 | 0.04444444 | 36720 | 3.739105 | 624 | 0.006039489 | 0.005265196 | 0.003503 | 0.01944444 | 0.002622222 | 66.99 | 1263 | 4.99 | 2 | 216 | 998 | 890 | 616 | 0.5991984 | 0.037 | 0.02 | 0.22 | 0.01 | 0.008 | 0.029 | 0.0012 | 0.0015 | 0 | 0 | 325 | 205 | 38.5
253H1J3022 | 686 | 644 | 46800 | 0.01592297 | 0.1027778 | 424 | 0.005381294 | 0.025 | 39240 | 12.16433 | 559 | 0.004607649 | 0.004475767 | 0.002461503 | 0.01388889 | 0.002735043 | 77.31776 | 1263 | 3.99 | 1.19 | 192 | 954 | 861 | 609 | 0.7017544 | 0.045 | 0.017 | 0.21 | 0.009 | 0.007 | 0.029 | 0.0008 | 0.0014 | 0 | 0 | 314 | 191 | 39.5
253H1J3050 | 684 | 664 | 61560 | 0.01040253 | 0.06388889 | 490 | 0.00430712 | 0.02222222 | 36720 | 18.3207 | 604 | 0.006260365 | 0.005845771 | 0.003355587 | 0.01666667 | 0.001250812 | 46.19802 | 1263 | 3.49 | 1 | 213 | 991 | 874 | 605 | 0.713467 | 0.044 | 0.011 | 0.19 | 0.008 | 0.009 | 0.036 | 0.0007 | 0.001 | 0 | 0 | 330 | 191 | 39
253H1J3071 | 686 | 616 | 38520 | 0.03245276 | 0.2555556 | 438 | 0.008125494 | 0.04722222 | 32760 | 4.16916 | 584 | 0.005462028 | 0.004788627 | 0.002530464 | 0.01388889 | 0.004880582 | 120.4556 | 1263 | 3.99 | 1.2 | 199 | 994 | 873 | 609 | 0.6992481 | 0.045 | 0.007 | 0.19 | 0.009 | 0.013 | 0.034 | 0.0006 | 0.0011 | 0 | 0 | 308 | 192 | 41.5
253H1J3081 | 686 | 633 | 38160 | 0.03428702 | 0.2416667 | 434 | 0.008886655 | 0.04722222 | 37800 | 5.001389 | 398 | 0.003329987 | 0.004292169 | 0.003997053 | 0.03888889 | 0.004874214 | 97.81553 | 1263 | 3.99 | 1.2 | 198 | 989 | 878 | 612 | 0.6992481 | 0.056 | 0.013 | 0.21 | 0.011 | 0.013 | 0.045 | 0.0009 | 0.0012 | 0 | 0 | 336 | 199 | 41.5
253H1J3131 | 686 | 642 | 42120 | 0.02508028 | 0.1777778 | 486 | 0.007768613 | 0.04444444 | 30960 | 3.97552 | 404 | 0.004080808 | 0.004676768 | 0.007092506 | 0.06666667 | 0.003347578 | 76.41176 | 1263 | 3.99 | 1.2 | 183 | 975 | 879 | 612 | 0.6992481 | 0.039 | 0.02 | 0.21 | 0.013 | 0.007 | 0.03 | 0.0009 | 0.001 | 0 | 0 | 337 | 206 | 41.5
253H1J3221 | 685 | 647 | 41040 | 0.01835751 | 0.1 | 512 | 0.008445663 | 0.03611111 | 36360 | 28.82795 | 631 | 0.007213077 | 0.005921353 | 0.0032325 | 0.01666667 | 0.003045809 | 47.91919 | 1263 | 4.99 | 1.8 | 182 | 1008 | 886 | 599 | 0.6392786 | 0.038 | 0.007 | 0.22 | 0.014 | 0.006 | 0.032 | 0.0007 | 0.0014 | 0 | 0 | 318 | 195 | 41.5
253H1K1031 | 685 | 641 | 48960 | 0.01913827 | 0.1555556 | 441 | 0.006462633 | 0.03611111 | 42480 | 11.60655 | 573 | 0.00477978 | 0.004504505 | 0.002290614 | 0.01388889 | 0.002757353 | 86.37069 | 1263 | 3.49 | 1 | 188 | 997 | 880 | 609 | 0.713467 | 0.038 | 0.011 | 0.21 | 0.013 | 0.01 | 0.019 | 0.0009 | 0.0015 | 0 | 0 | 329 | 211 | 37
253H1K1041 | 686 | 641 | 41760 | 0.02073185 | 0.1277778 | 512 | 0.008036102 | 0.05555556 | 28800 | 3.938549 | 557 | 0.005447966 | 0.005242567 | 0.003253024 | 0.01666667 | 0.003041188 | 73.73418 | 1263 | 3.49 | 1 | 248 | 971 | 870 | 609 | 0.713467 | 0.036 | 0.014 | 0.2 | 0.01 | 0.006 | 0.022 | 0.0009 | 0.0013 | 0 | 0 | 315 | 201 | 39.5
253H1K1071 | 686 | 645 | 43560 | 0.02072178 | 0.1361111 | 509 | 0.008091709 | 0.04166667 | 26640 | 3.953834 | 592 | 0.007057701 | 0.006652361 | 0.003528739 | 0.01666667 | 0.002708907 | 67.53425 | 1263 | 3.49 | 0.99 | 201 | 1000 | 876 | 611 | 0.7163324 | 0.045 | 0.01 | 0.21 | 0.012 | 0.007 | 0.024 | 0.0006 | 0.0014 | 0 | 0 | 337 | 193 | 41.5
253H1K1072 | 684 | 634 | 68400 | 0.03252426 | 0.1694444 | 502 | 0.01013462 | 0.04722222 | 30960 | 5.150345 | 564 | 0.006420765 | 0.006067851 | 0.003207949 | 0.01666667 | 0.001812865 | 77.69412 | 1263 | 3.49 | 0.99 | 201 | 1000 | 876 | 611 | 0.7163324 | 0.045 | 0.01 | 0.21 | 0.012 | 0.007 | 0.024 | 0.0006 | 0.0014 | 0 | 0 | 328 | 233 | 40
253H1K1101 | 685 | 652 | 48600 | 0.02016699 | 0.1444444 | 471 | 0.008111998 | 0.04722222 | 43560 | 12.43549 | 574 | 0.00627734 | 0.006058618 | 0.00325119 | 0.01666667 | 0.002325103 | 56.42017 | 1263 | 4 | 1.2 | 199 | 983 | 876 | 609 | 0.7 | 0.045 | 0.014 | 0.21 | 0.008 | 0.011 | 0.034 | 0.0007 | 0.0014 | 0 | 0 | 312 | 185 | 42
253H1K1111 | 687 | 645 | 57960 | 0.03647448 | 0.2055556 | 438 | 0.008790209 | 0.02777778 | 33120 | 4.242209 | 574 | 0.004441349 | 0.004216961 | 0.002190316 | 0.01388889 | 0.002708765 | 76.06593 | 1263 | 3.99 | 1.2 | 194 | 987 | 883 | 608 | 0.6992481 | 0.045 | 0.016 | 0.21 | 0.01 | 0.012 | 0.026 | 0.0008 | 0.0015 | 0 | 0 | 314 | 198 | 39
253H1K1152 | 684 | 653 | 50400 | 0.03170971 | 0.1777778 | 497 | 0.01126859 | 0.08333333 | 37080 | 4.025095 | 578 | 0.006104774 | 0.005724546 | 0.00336451 | 0.01944444 | 0.001944444 | 52.56436 | 1263 | 3.99 | 1.2 | 186 | 1008 | 877 | 614 | 0.6992481 | 0.047 | 0.008 | 0.2 | 0.009 | 0.014 | 0.027 | 0.0006 | 0.0016 | 0 | 0 | 395 | 249 | 40
253H1K1242 | 684 | 660 | 47520 | 0.01762935 | 0.1083333 | 476 | 0.008034124 | 0.04166667 | 29520 | 5.652379 | 612 | 0.00720339 | 0.006685499 | 0.004106969 | 0.01944444 | 0.002630471 | 53.81481 | 1263 | 4.99 | 2 | 201 | 1001 | 881 | 621 | 0.5991984 | 0.05 | 0.01 | 0.22 | 0.009 | 0.011 | 0.031 | 0.0007 | 0.0012 | 0 | 0 | 322 | 213 | 39.5
253H1K1280 | 684 | 668 | 47160 | 0.01737043 | 0.06666667 | 536 | 0.007976053 | 0.03888889 | 60840 | 1.984381 | 580 | 0.00465639 | 0.004560051 | 0.003304384 | 0.01666667 | 0.002099237 | 32.20606 | 1268 | 4.49 | 1.2 | 190 | 997 | 874 | 601 | 0.7327394 | 0.019 | 0 | 0.18 | 0.01 | 0.006 | 0.043 | 0.0007 | 0.0018 | 0.0027 | 0.0017 | 293 | 173 | 43.5
253H1K1321 | 685 | 646 | 57960 | 0.02675349 | 0.1333333 | 440 | 0.006927218 | 0.04444444 | 45000 | 15.42045 | 631 | 0.005765716 | 0.004934211 | 0.003164096 | 0.01388889 | 0.00194962 | 76.60163 | 1263 | 3.49 | 1 | 200 | 960 | 856 | 610 | 0.713467 | 0.046 | 0.015 | 0.21 | 0.01 | 0.008 | 0.031 | 0.0008 | 0.0012 | 0 | 0 | 329 | 191 | 40.5
253H1K7041 | 685 | 654 | 47520 | 0.03916251 | 0.2944444 | 494 | 0.01006461 | 0.05277778 | 46080 | 53.44905 | 606 | 0.003407557 | 0.003272605 | 0.003040066 | 0.01388889 | 0.002083333 | 46.93651 | 1263 | 3.49 | 1 | 206 | 982 | 876 | 609 | 0.713467 | 0.046 | 0.015 | 0.21 | 0.01 | 0.008 | 0.031 | 0.0008 | 0.0012 | 0 | 0 | 323 | 192 | 39.5
253H1K7051 | 684 | 644 | 60120 | 0.02584634 | 0.1388889 | 479 | 0.009852512 | 0.03333333 | 37440 | 8.097805 | 580 | 0.006079665 | 0.005691824 | 0.003353956 | 0.01388889 | 0.00166334 | 77.46078 | 1263 | 3.49 | 1 | 195 | 982 | 871 | 608 | 0.713467 | 0.033 | 0.005 | 0.19 | 0.02 | 0.007 | 0.037 | 0.0005 | 0.0017 | 0 | 0 | 335 | 192 | 41
253H1K7182 | 686 | 647 | 46080 | 0.01761934 | 0.08055556 | 489 | 0.007316435 | 0.03333333 | 50760 | 48.48702 | 640 | 0.005790807 | 0.004922186 | 0.003332639 | 0.01666667 | 0.002039931 | 50.60145 | 1263 | 4.49 | 1.5 | 187 | 973 | 874 | 610 | 0.6659243 | 0.044 | 0.007 | 0.21 | 0.007 | 0.008 | 0.019 | 0.0006 | 0.001 | 0 | 0 | 323 | 207 | 39
253H1K7201 | 687 | 649 | 41760 | 0.01910679 | 0.1027778 | 523 | 0.007314989 | 0.04166667 | 21600 | 3.384745 | 639 | 0.008830846 | 0.007794362 | 0.00556806 | 0.025 | 0.001963602 | 56.7 | 1263 | 4.49 | 1.5 | 199 | 988 | 875 | 617 | 0.6659243 | 0.043 | 0.005 | 0.19 | 0.009 | 0.011 | 0.022 | 0.0005 | 0.0015 | 0 | 0 | 302 | 172 | 43.5
253H1K7203 | 685 | 646 | 43920 | 0.01708964 | 0.1111111 | 477 | 0.006834014 | 0.04166667 | 32760 | 6.296107 | 641 | 0.006035782 | 0.005160075 | 0.00331746 | 0.01666667 | 0.002709472 | 70.92135 | 1263 | 4.49 | 1.5 | 199 | 988 | 875 | 617 | 0.6659243 | 0.043 | 0.005 | 0.19 | 0.009 | 0.011 | 0.022 | 0.0005 | 0.0015 | 0 | 0 | 323 | 195 | 41.5
253H1K7262 | 685 | 649 | 70560 | 0.02507944 | 0.1611111 | 520 | 0.01193826 | 0.05 | 32400 | 6.124392 | 571 | 0.007662373 | 0.007340311 | 0.004692716 | 0.025 | 0.001473923 | 57.33708 | 1263 | 4.99 | 2 | 204 | 997 | 891 | 622 | 0.5991984 | 0.032 | 0.005 | 0.2 | 0.022 | 0.007 | 0.029 | 0.0004 | 0.0011 | 0 | 0 | 317 | 196 | 40
253H1K7373 | 685 | 639 | 57600 | 0.02216965 | 0.1055556 | 467 | 0.007325084 | 0.03333333 | 30240 | 10.73612 | 580 | 0.003948802 | 0.003656046 | 0.002620913 | 0.01388889 | 0.002204861 | 79.60241 | 1263 | 3.99 | 1.2 | 193 | 1005 | 882 | 614 | 0.6992481 | 0.043 | 0.005 | 0.19 | 0.009 | 0.011 | 0.022 | 0.0005 | 0.0015 | 0 | 0 | 317 | 197 | 41.5
253H1K8111 | 685 | 636 | 44640 | 0.01934023 | 0.1277778 | 514 | 0.009112847 | 0.05277778 | 25920 | 2.419488 | 616 | 0.00704161 | 0.006195702 | 0.004115465 | 0.01666667 | 0.002553763 | 78.84507 | 1263 | 4.5 | 1.5 | 191 | 992 | 894 | 613 | 0.6666667 | 0.041 | 0.019 | 0.2 | 0.013 | 0.005 | 0.028 | 0.0009 | 0.001 | 0 | 0 | 314 | 190 | 42.5
253H1K8112 | 684 | 651 | 48240 | 0.02095821 | 0.1694444 | 474 | 0.006146128 | 0.03055556 | 43200 | 13.94993 | 647 | 0.005741924 | 0.004916578 | 0.003167817 | 0.01388889 | 0.001388889 | 65.16102 | 1263 | 4.5 | 1.5 | 191 | 992 | 894 | 613 | 0.6666667 | 0.041 | 0.019 | 0.2 | 0.013 | 0.005 | 0.028 | 0.0009 | 0.001 | 0 | 0 | 323 | 195 | 39
253H1K8140 | 685 | 652 | 44280 | 0.0272695 | 0.1777778 | 548 | 0.01131494 | 0.06111111 | 21960 | 4.143136 | 573 | 0.00677305 | 0.006725768 | 0.004463039 | 0.01944444 | 0.002190605 | 51.60656 | 1229 | 4.99 | 1.8 | 216 | 965 | 886 | 607 | 0.6392786 | 0.042 | 0.015 | 0.2 | 0.009 | 0.003 | 0.023 | 0.0012 | 0.001 | 0 | 0 | 320 | 211 | 35
253H1L3422 | 685 | 646 | 43920 | 0.02633759 | 0.1777778 | 482 | 0.007035302 | 0.03611111 | 38520 | 10.63245 | 565 | 0.006432149 | 0.00625 | 0.003432256 | 0.01666667 | 0.002459016 | 64.88679 | 1263 | 3.99 | 1.2 | 201 | 993 | 881 | 613 | 0.6992481 | 0.042 | 0.01 | 0.22 | 0.012 | 0.008 | 0.028 | 0.0006 | 0.0013 | 0 | 0 | 321 | 200 | 38.5
253H1L3501 | 685 | 650 | 62640 | 0.00904412 | 0.05277778 | 443 | 0.004989617 | 0.025 | 53640 | 35.06957 | 592 | 0.00553685 | 0.005106622 | 0.003025212 | 0.01666667 | 0.0008301405 | 52.42466 | 1263 | 4.49 | 1.5 | 191 | 968 | 891 | 617 | 0.6659243 | 0.041 | 0.019 | 0.2 | 0.013 | 0.005 | 0.028 | 0.0009 | 0.001 | 0 | 0 | 324 | 196 | 40
253H1L3552 | 686 | 640 | 45360 | 0.02428843 | 0.1305556 | 518 | 0.007338719 | 0.03888889 | 27000 | 3.563799 | 575 | 0.007716049 | 0.007219538 | 0.00401306 | 0.01944444 | 0.002535273 | 72.22973 | 1268 | 4.49 | 1.5 | 233 | 993 | 892 | 608 | 0.6659243 | 0.046 | 0.011 | 0.21 | 0.012 | 0.004 | 0.024 | 0.0006 | 0.001 | 0 | 0 | 321 | 214 | 42
253H1L3611 | 685 | 654 | 50040 | 0.02184425 | 0.09166667 | 474 | 0.007432866 | 0.03055556 | 36360 | 11.16787 | 613 | 0.005638337 | 0.005104857 | 0.002639313 | 0.01111111 | 0.002118305 | 64.46465 | 1263 | 4.99 | 2 | 237 | 957 | 884 | 602 | 0.5991984 | 0.047 | 0.019 | 0.19 | 0.013 | 0.005 | 0.03 | 0.0009 | 0.001 | 0 | 0 | 323 | 216 | 43
253H1L3711 | 685 | 629 | 46800 | 0.04835138 | 0.3138889 | 507 | 0.01208078 | 0.04722222 | 25200 | 4.015847 | 579 | 0.005643275 | 0.005155945 | 0.002816644 | 0.01666667 | 0.002179487 | 80.6087 | 1263 | 3.49 | 1 | 202 | 998 | 880 | 606 | 0.713467 | 0.037 | 0.006 | 0.21 | 0.012 | 0.013 | 0.036 | 0.0007 | 0.001 | 0 | 0 | 324 | 180 | 42
253H1M0431 | 687 | 627 | 48240 | 0.04119148 | 0.2805556 | 478 | 0.00977831 | 0.04722222 | 38880 | 6.308147 | 561 | 0.005858396 | 0.005607769 | 0.003079901 | 0.01666667 | 0.002922886 | 86.99057 | 1263 | 3.49 | 1 | 202 | 989 | 873 | 608 | 0.713467 | 0.037 | 0.006 | 0.21 | 0.012 | 0.013 | 0.036 | 0.0007 | 0.001 | 0 | 0 | 320 | 176 | 41.5
253H1M0522 | 685 | 644 | 52560 | 0.02754797 | 0.1333333 | 433 | 0.005911148 | 0.02222222 | 41400 | 17.26332 | 565 | 0.005770016 | 0.005504493 | 0.003348998 | 0.01666667 | 0.002416286 | 74.73451 | 1263 | 4.49 | 1.5 | 207 | 978 | 883 | 618 | 0.6659243 | 0.039 | 0.009 | 0.2 | 0.007 | 0.008 | 0.029 | 0.0006 | 0.001 | 0 | 0 | 312 | 186 | 44
253H1M0630 | 689 | 632 | 52920 | 0.03028471 | 0.1527778 | 485 | 0.01073923 | 0.04166667 | 28080 | 3.738048 | 584 | 0.006121593 | 0.005566038 | 0.003187868 | 0.01388889 | 0.002494331 | 82.75325 | 1263 | 3.49 | 1 | 180 | 1000 | 878 | 606 | 0.713467 | 0.043 | 0.007 | 0.21 | 0.008 | 0.008 | 0.022 | 0.0008 | 0.001 | 0 | 0 | 309 | 169 | 40.5
253H1N3691 | 692 | 645 | 45360 | 0.01919714 | 0.1 | 474 | 0.007051101 | 0.03611111 | 38520 | 7.341138 | 589 | 0.004184427 | 0.00385763 | 0.00242011 | 0.01111111 | 0.002623457 | 72.10476 | 1263 | 3.99 | 1.2 | 192 | 964 | 887 | 614 | 0.6992481 | 0.047 | 0.024 | 0.22 | 0.014 | 0.004 | 0.021 | 0.001 | 0.0015 | 0 | 0 | 340 | 211 | 38
253H1N3702 | 686 | 646 | 47160 | 0.02633314 | 0.2 | 496 | 0.008719456 | 0.05277778 | 35280 | 2.548284 | 587 | 0.006548416 | 0.006046408 | 0.003634788 | 0.01666667 | 0.002374894 | 70.10417 | 1263 | 3.99 | 1.2 | 173 | 962 | 880 | 615 | 0.6992481 | 0.048 | 0.01 | 0.19 | 0.006 | 0.008 | 0.038 | 0.0007 | 0.0016 | 0 | 0 | 325 | 191 | 37.5
253H1N8100 | 665 | 634 | 65160 | 0.03662431 | 0.3 | 478 | 0.01340909 | 0.05833333 | 25560 | 2.8519 | 581 | 0.006956418 | 0.006716954 | 0.004306223 | 0.01944444 | 0.001995089 | 56.34286 | 1025 | 2.74 | 0.7 | 195 | 974 | 882 | 605 | 0.7445255 | 0.04 | 0.02 | 0.23 | 0.015 | 0.005 | 0.03 | 0.001 | 0.001 | 0 | 0 | 354 | 207 | 41.5
253W104410 | 685 | 655 | 42480 | 0.02890049 | 0.2277778 | 519 | 0.01101718 | 0.06666667 | 29160 | 2.427558 | 600 | 0.007788162 | 0.007502596 | 0.004524253 | 0.02222222 | 0.002165725 | 52.9125 | 1402 | 4.5 | 1.99 | 148 | 1024 | 884 | 639 | 0.5577778 | 0.045 | 0.004 | 0.24 | 0.011 | 0.01 | 0.04 | 0.0007 | 0.001 | 0 | 0 | 331 | 218 | 52
253W174100 | 686 | 643 | 39240 | 0.03891875 | 0.2472222 | 477 | 0.007799054 | 0.03333333 | 29160 | 3.833377 | 567 | 0.007954545 | 0.007645903 | 0.005198014 | 0.02222222 | 0.003083588 | 74.275 | 1518 | 3.501 | 1.35 | 123 | 1033 | 890 | 611 | 0.6143959 | 0.041 | 0.004 | 0.24 | 0.012 | 0.007 | 0.027 | 0.0045 | 0.0012 | 0 | 0 | 326 | 196 | 42
253W174110 | 686 | 653 | 37080 | 0.02771325 | 0.2138889 | 499 | 0.009173965 | 0.04722222 | 27720 | 3.138555 | 625 | 0.007233796 | 0.006365741 | 0.00407451 | 0.01666667 | 0.00293959 | 59.89474 | 1518 | 3.25 | 1 | 157 | 1035 | 883 | 605 | 0.6923077 | 0.048 | 0.002 | 0.24 | 0.012 | 0.008 | 0.032 | 0.0008 | 0.001 | 0 | 0 | 343 | 191 | 36.5
253W174120 | 682 | 636 | 33840 | 0.03706078 | 0.2888889 | 456 | 0.01230882 | 0.06944444 | 32040 | 6.783784 | 573 | 0.00609834 | 0.005704555 | 0.003475435 | 0.01666667 | 0.004196217 | 88.14773 | 1518 | 3.25 | 1 | 157 | 1060 | 882 | 604 | 0.6923077 | 0.048 | 0.002 | 0.24 | 0.012 | 0.008 | 0.032 | 0.0008 | 0.001 | 0 | 0 | 307 | 165 | 47.5
253W174140 | 685 | 653 | 38880 | 0.03108995 | 0.2305556 | 488 | 0.01103762 | 0.06388889 | 27720 | 2.485149 | 590 | 0.007449495 | 0.007234848 | 0.004353578 | 0.01666667 | 0.003317901 | 57.56579 | 1518 | 3.248 | 1 | 202 | 1012 | 882 | 612 | 0.6921182 | 0.043 | 0.002 | 0.21 | 0.011 | 0.008 | 0.021 | 0.0019 | 0 | 0 | 0 | 332 | 212 | 36
253W174160 | 688 | 646 | 47880 | 0.02099507 | 0.1138889 | 487 | 0.009391895 | 0.04166667 | 28080 | 8.155005 | 521 | 0.007309203 | 0.007631874 | 0.006112908 | 0.02777778 | 0.00229741 | 64.72727 | 1518 | 3.248 | 1 | 156 | 1044 | 881 | 605 | 0.6921182 | 0.048 | 0.002 | 0.24 | 0.012 | 0.008 | 0.032 | 0.0008 | 0.001 | 0 | 0 | 326 | 198 | 37.5
253W174170 | 685 | 637 | 34560 | 0.02871457 | 0.1861111 | 475 | 0.01064899 | 0.06944444 | 27720 | 2.867483 | 604 | 0.007423795 | 0.006465093 | 0.005046017 | 0.02222222 | 0.003674769 | 78.18421 | 1518 | 3.249 | 1 | 157 | 1049 | 879 | 606 | 0.692213 | 0.048 | 0.002 | 0.24 | 0.012 | 0.008 | 0.032 | 0.0008 | 0.001 | 0 | 0 | 328 | 211 | 37.5
253W174250 | 684 | 647 | 42120 | 0.02238888 | 0.1305556 | 477 | 0.01006173 | 0.04444444 | 28800 | 2.972065 | 624 | 0.007313643 | 0.006364276 | 0.003637474 | 0.01666667 | 0.002825261 | 60.13924 | 1518 | 3.501 | 1.15 | 155 | 1052 | 879 | 655 | 0.6715224 | 0.05 | 0.001 | 0.217 | 0.014 | 0.0119 | 0.033 | 0.0004 | 0.001 | 0 | 0 | 326 | 226 | 51.5
253W174310 | 685 | 651 | 53640 | 0.02956053 | 0.1416667 | 486 | 0.01179178 | 0.05 | 28080 | 2.820683 | 590 | 0.007188109 | 0.006798246 | 0.004849687 | 0.02222222 | 0.002442207 | 60.48052 | 1515 | 3.5 | 1.2 | 139 | 1038 | 884 | 615 | 0.6571429 | 0.041 | 0.003 | 0.22 | 0.015 | 0.01 | 0.026 | 0.0005 | 0.001 | 0 | 0 | 323 | 234 | 38
253W174340 | 685 | 637 | 45720 | 0.0226378 | 0.1444444 | 491 | 0.01034042 | 0.05555556 | 28080 | 3.414966 | 567 | 0.0075 | 0.007169312 | 0.005203727 | 0.02222222 | 0.002668416 | 76.22078 | 1200 | 3.5 | 1.2 | 157 | 1049 | 887 | 607 | 0.6571429 | 0.048 | 0.002 | 0.24 | 0.012 | 0.008 | 0.032 | 0.0008 | 0.001 | 0 | 0 | 320 | 247 | 39
253W174400 | 682 | 646 | 38520 | 0.02558519 | 0.1527778 | 475 | 0.007800062 | 0.04166667 | 26640 | 2.2201 | 614 | 0.006364013 | 0.005617745 | 0.003699608 | 0.01666667 | 0.003712357 | 73.42466 | 1518 | 3.499 | 1.2 | 138 | 1035 | 886 | 617 | 0.6570449 | 0.045 | 0.003 | 0.22 | 0.01 | 0.01 | 0.021 | 0.0006 | 0.001 | 0 | 0 | 327 | 217 | 39
253W174430 | 685 | 652 | 38520 | 0.02949896 | 0.2222222 | 473 | 0.01139412 | 0.06666667 | 28440 | 2.763909 | 580 | 0.00749354 | 0.007299742 | 0.004732537 | 0.01944444 | 0.003400831 | 59.9359 | 1518 | 3.496 | 1.2 | 141 | 989 | 869 | 605 | 0.6567506 | 0.041 | 0.011 | 0.23 | 0.011 | 0.008 | 0.025 | 0.0007 | 0.001 | 0 | 0 | 314 | 173 | 40
253W174520 | 686 | 653 | 39960 | 0.02874161 | 0.2166667 | 495 | 0.01159913 | 0.06388889 | 29160 | 2.791375 | 593 | 0.007556065 | 0.006931702 | 0.004428665 | 0.02222222 | 0.003103103 | 63.0375 | 1518 | 3.497 | 1.4 | 143 | 1012 | 878 | 608 | 0.5996568 | 0.055 | 0.005 | 0.22 | 0.004 | 0.01 | 0.016 | 0.0006 | 0.001 | 0 | 0 | 316 | 190 | 42
253W174530 | 685 | 659 | 45720 | 0.01813648 | 0.1027778 | 495 | 0.007874903 | 0.04444444 | 27720 | 2.802255 | 609 | 0.007048611 | 0.006469907 | 0.004546781 | 0.01944444 | 0.002712161 | 51.92105 | 1518 | 3.498 | 1.4 | 153 | 1024 | 888 | 611 | 0.5997713 | 0.055 | 0.005 | 0.22 | 0.004 | 0.01 | 0.016 | 0.0006 | 0.001 | 0 | 0 | 325 | 217 | 39
253W174560 | 683 | 650 | 64080 | 0.02110501 | 0.1361111 | 507 | 0.01004797 | 0.05277778 | 29520 | 2.551688 | 650 | 0.007251227 | 0.006392236 | 0.004618932 | 0.02222222 | 0.001779026 | 57.03704 | 1518 | 4.002 | 1.5 | 159 | 1027 | 879 | 611 | 0.6251874 | 0.047 | 0.002 | 0.25 | 0.014 | 0.013 | 0.029 | 0.0006 | 0.001 | 0 | 0 | 322 | 187 | 40.5
253W174580 | 684 | 652 | 44280 | 0.02502579 | 0.1944444 | 495 | 0.01141677 | 0.06111111 | 27720 | 2.382686 | 598 | 0.008347292 | 0.00773311 | 0.004746877 | 0.02222222 | 0.002732611 | 61.48684 | 1518 | 4.001 | 1.5 | 155 | 1021 | 890 | 623 | 0.6250937 | 0.05 | 0.01 | 0.25 | 0.008 | 0.014 | 0.039 | 0.001 | 0.001 | 0 | 0.0032 | 317 | 205 | 46
253W174600 | 684 | 642 | 49680 | 0.02255073 | 0.09166667 | 486 | 0.006198016 | 0.03333333 | 28800 | 4.208575 | 584 | 0.008030803 | 0.007508251 | 0.004970801 | 0.02222222 | 0.002838164 | 74.3038 | 1518 | 3.999 | 1.5 | 164 | 1038 | 885 | 612 | 0.6249062 | 0.047 | 0.004 | 0.21 | 0.013 | 0.013 | 0.04 | 0.0006 | 0.001 | 0 | 0 | 319 | 211 | 43
253W174660 | 685 | 653 | 39600 | 0.02474976 | 0.1333333 | 468 | 0.01050122 | 0.06111111 | 29160 | 3.204427 | 582 | 0.006879433 | 0.006643026 | 0.004545555 | 0.01944444 | 0.003131313 | 60.775 | 1518 | 3.999 | 1.5 | 140 | 990 | 879 | 612 | 0.6249062 | 0.044 | 0.004 | 0.24 | 0.018 | 0.01 | 0.03 | 0.0005 | 0.001 | 0 | 0 | 317 | 222 | 40
253W174690 | 684 | 655 | 67320 | 0.01424202 | 0.05277778 | 439 | 0.005572762 | 0.025 | 39600 | 21.43948 | 580 | 0.007975798 | 0.007742024 | 0.004768023 | 0.01944444 | 0.001351753 | 55.39815 | 1518 | 4 | 1.5 | 160 | 1031 | 883 | 609 | 0.625 | 0.052 | 0.003 | 0.24 | 0.014 | 0.006 | 0.024 | 0.0044 | 0.001 | 0 | 0 | 330 | 221 | 40.5
253W174730 | 684 | 656 | 43200 | 0.0178452 | 0.08888889 | 502 | 0.008316277 | 0.04166667 | 29160 | 2.455168 | 595 | 0.007124042 | 0.006800766 | 0.004653385 | 0.01944444 | 0.002268519 | 50.4875 | 1518 | 4.001 | 1.5 | 139 | 1048 | 864 | 612 | 0.6250937 | 0.039 | 0.003 | 0.2 | 0.014 | 0.013 | 0.032 | 0.0004 | 0.001 | 0 | 0 | 314 | 200 | 36
253W174740 | 685 | 654 | 36000 | 0.02478891 | 0.1555556 | 501 | 0.009790147 | 0.05833333 | 27720 | 3.334045 | 631 | 0.007755654 | 0.00689528 | 0.005157347 | 0.02777778 | 0.002333333 | 53.4026 | 1513 | 4.001 | 1.5 | 243 | 1016 | 883 | 606 | 0.6250937 | 0.047 | 0.025 | 0.2 | 0.008 | 0.007 | 0.035 | 0.0013 | 0.001 | 0 | 0 | 336 | 219 | 39
253W174770 | 688 | 663 | 48960 | 0.03138061 | 0.15 | 528 | 0.01483311 | 0.09722222 | 29520 | 3.662666 | 642 | 0.00799701 | 0.007162431 | 0.004708523 | 0.02222222 | 0.001879085 | 42.95062 | 1513 | 4.003 | 1.5 | 121 | 1014 | 886 | 604 | 0.625281 | 0.049 | 0.002 | 0.22 | 0.013 | 0.01 | 0.033 | 0.0011 | 0.001 | 0 | 0 | 320 | 190 | 42.5
253W174780 | 686 | 650 | 44640 | 0.02378227 | 0.1194444 | 489 | 0.008619586 | 0.04444444 | 29160 | 2.716307 | 581 | 0.008276353 | 0.007777778 | 0.004541353 | 0.02222222 | 0.002531362 | 62.0125 | 1513 | 4.005 | 1.5 | 121 | 1025 | 888 | 604 | 0.6254682 | 0.049 | 0.002 | 0.22 | 0.013 | 0.01 | 0.033 | 0.0011 | 0.001 | 0 | 0 | 339 | 205 | 39.5
253W174800 | 684 | 665 | 47880 | 0.02739974 | 0.15 | 508 | 0.01273778 | 0.08611111 | 29160 | 1.818331 | 595 | 0.008023193 | 0.007807443 | 0.00576675 | 0.03055556 | 0.001817043 | 37.9 | 1513 | 4.004 | 1.5 | 152 | 1036 | 883 | 606 | 0.6253746 | 0.047 | 0.002 | 0.22 | 0.014 | 0.007 | 0.032 | 0.0034 | 0.001 | 0 | 0 | 320 | 221 | 43
253W174820 | 685 | 646 | 41760 | 0.02454435 | 0.1638889 | 507 | 0.01431902 | 0.1 | 28800 | 2.352152 | 596 | 0.008490028 | 0.007720798 | 0.005059245 | 0.025 | 0.002131226 | 57 | 1513 | 4.004 | 1.5 | 135 | 1029 | 888 | 606 | 0.6253746 | 0.052 | 0.003 | 0.24 | 0.014 | 0.006 | 0.024 | 0.0044 | 0.001 | 0 | 0 | 347 | 209 | 44
253W174850 | 695 | 652 | 110160 | 0.02763573 | 0.1555556 | 492 | 0.01056116 | 0.05555556 | 47160 | 36.01352 | 619 | 0.008227007 | 0.007735247 | 0.005390337 | 0.02222222 | 0.001080247 | 36.6328125 | 1513 | 3.998 | 1.5 | 163 | 1040 | 879 | 613 | 0.6248124 | 0.041 | 0.004 | 0.24 | 0.012 | 0.007 | 0.027 | 0.0045 | 0.0012 | 0 | 0 | 315 | 165 | 41
253W174900 | 687 | 657 | 41400 | 0.02915872 | 0.2194444 | 505 | 0.01079642 | 0.05277778 | 29160 | 5.290469 | 585 | 0.007701422 | 0.007530279 | 0.004995241 | 0.02222222 | 0.001763285 | 43.87013 | 1518 | 4.505 | 1.8 | 158 | 1021 | 879 | 605 | 0.600444 | 0.039 | 0.003 | 0.2 | 0.014 | 0.013 | 0.032 | 0.0004 | 0.001 | 0 | 0 | 307 | 200 | 41
253W174960 | 685 | 654 | 40320 | 0.02775581 | 0.225 | 497 | 0.01097749 | 0.05555556 | 29160 | 2.457197 | 657 | 0.009358974 | 0.007991453 | 0.005664542 | 0.025 | 0.003075397 | 60.225 | 1518 | 4.506 | 1.8 | 140 | 1003 | 875 | 620 | 0.6005326 | 0.052 | 0.001 | 0.23 | 0.009 | 0.009 | 0.033 | 0.0003 | 0.001 | 0 | 0 | 324 | 177 | 44
253W174980 | 685 | 650 | 56160 | 0.04209846 | 0.2333333 | 520 | 0.01229165 | 0.04722222 | 27720 | 3.119688 | 575 | 0.007569774 | 0.007253818 | 0.00471051 | 0.02222222 | 0.001638177 | 56.75 | 1518 | 4.508 | 1.99 | 109 | 1005 | 881 | 622 | 0.5585626 | 0.045 | 0.003 | 0.22 | 0.01 | 0.01 | 0.021 | 0.0006 | 0.001 | 0 | 0 | 313 | 189 | 44
253W175050 | 687 | 647 | 38880 | 0.0336522 | 0.2694444 | 484 | 0.0104499 | 0.06666667 | 38160 | 24.24688 | 641 | 0.007297359 | 0.006557377 | 0.00384097 | 0.01944444 | 0.004063786 | 64.65385 | 1518 | 4.499 | 2 | 241 | 1024 | 880 | 605 | 0.5554568 | 0.047 | 0.025 | 0.2 | 0.008 | 0.007 | 0.035 | 0.0013 | 0.001 | 0 | 0 | 316 | 204 | 41.5
253W175120 | 685 | 657 | 45720 | 0.02589703 | 0.1194444 | 484 | 0.01283413 | 0.05555556 | 29520 | 2.660409 | 605 | 0.007964718 | 0.007345972 | 0.004431732 | 0.01944444 | 0.002646544 | 57.20988 | 1518 | 4.498 | 1.99 | 148 | 1046 | 889 | 619 | 0.5575811 | 0.039 | 0.004 | 0.23 | 0.01 | 0.006 | 0.017 | 0.0006 | 0.001 | 0 | 0 | 321 | 228 | 42
253W175140 | 685 | 662 | 43920 | 0.02234131 | 0.1194444 | 507 | 0.009253331 | 0.05555556 | 29160 | 2.354332 | 604 | 0.007840083 | 0.007502596 | 0.004845229 | 0.01944444 | 0.00257286 | 49.175 | 1513 | 4.504 | 1.99 | 134 | 1017 | 882 | 610 | 0.5581705 | 0.052 | 0.003 | 0.24 | 0.014 | 0.006 | 0.024 | 0.0044 | 0.001 | 0 | 0 | 332 | 203 | 43
253W175190 | 686 | 651 | 46440 | 0.01986018 | 0.1194444 | 503 | 0.007816584 | 0.04444444 | 34200 | 10.44948 | 630 | 0.008139535 | 0.0074677 | 0.005296947 | 0.02222222 | 0.002347115 | 50.3617 | 1518 | 4.503 | 2 | 155 | 1033 | 877 | 612 | 0.5558517 | 0.049 | 0.002 | 0.22 | 0.013 | 0.01 | 0.033 | 0.0011 | 0.001 | 0 | 0 | 318 | 205 | 43
253W175400 | 686 | 683 | 57600 | 0.02509339 | 0.09444444 | 507 | 0.00780713 | 0.03055556 | 72000 | 1.646548 | 642 | 0.00540404 | 0.005008418 | 0.003877053 | 0.01666667 | 0.001944444 | 24.97449 | 1418 | 4.499 | 1.4 | 154 | 1050 | 914 | 601 | 0.6888197 | 0.02 | 0 | 0.19 | 0.01 | 0.008 | 0.027 | 0.0004 | 0.001 | 0.0015 | 0.0016 | 299 | 159 | 42.5
253W175430 | 683 | 669 | 38160 | 0.04176562 | 0.3083333 | 533 | 0.01385751 | 0.07222222 | 71640 | 1.331217 | 638 | 0.005538194 | 0.005182292 | 0.003922283 | 0.01944444 | 0.002410901 | 25.83077 | 1418 | 4.501 | 1.4 | 155 | 1048 | 906 | 587 | 0.688958 | 0.018 | 0 | 0.21 | 0.01 | 0.009 | 0.036 | 0.0005 | 0.001 | 0.0024 | 0.0017 | 296 | 174 | 43.5
253W175460 | 685 | 666 | 56880 | 0.02752195 | 0.2277778 | 558 | 0.01145755 | 0.08055556 | 71640 | 1.916262 | 589 | 0.005471944 | 0.005444073 | 0.004204157 | 0.02222222 | 0.001230661 | 25.00513 | 1418 | 4.5 | 1.4 | 154 | 1053 | 911 | 586 | 0.6888889 | 0.018 | 0 | 0.21 | 0.01 | 0.009 | 0.036 | 0.0005 | 0.001 | 0.0024 | 0.0017 | 297 | 159 | 47
253W1G6830 | 685 | 665 | 67680 | 0.01852082 | 0.09722222 | 481 | 0.01000928 | 0.03611111 | 84240 | 54.23021 | 587 | 0.005741393 | 0.005584898 | 0.003257435 | 0.01388889 | 0.001196809 | 31.56332 | 1345 | 4 | 1.4 | 135 | 1054 | 916 | 718 | 0.65 | 0.001 | 0 | 0.11 | 0.014 | 0.007 | 0.024 | 0.0604 | 0 | 0.0024 | 0.002 | 301 | 159 | 41.5
253W1M4800 | 686 | 653 | 49680 | 0.01729573 | 0.06111111 | 535 | 0.007542007 | 0.02777778 | 21600 | 3.332622 | 601 | 0.008389168 | 0.007928532 | 0.006648533 | 0.03055556 | 0.001690821 | 50.30508 | 1518 | 3.503 | 1.4 | 141 | 1007 | 873 | 610 | 0.6003426 | 0.025 | 0.002 | 0.23 | 0.011 | 0.008 | 0.022 | 0.0018 | 0.0012 | 0 | 0 | 313 | 207 | 42
253W1M4840 | 686 | 643 | 45720 | 0.02961825 | 0.1958333 | 485 | 0.008904484 | 0.05277778 | 27720 | 3.019789 | 624 | 0.008843537 | 0.007695578 | 0.005514221 | 0.025 | 0.002930884 | 75.07895 | 1518 | 3.5 | 1.2 | 202 | 1012 | 882 | 612 | 0.6571429 | 0.047 | 0.025 | 0.2 | 0.008 | 0.007 | 0.035 | 0.0013 | 0.001 | 0 | 0 | 327 | 198 | 39
253W1M4850 | 687 | 656 | 44280 | 0.02281533 | 0.1694444 | 512 | 0.01275393 | 0.06111111 | 28080 | 3.004383 | 575 | 0.007753506 | 0.007470334 | 0.004793937 | 0.025 | 0.002574526 | 54.71429 | 1518 | 3.502 | 1.2 | 135 | 991 | 881 | 604 | 0.6573387 | 0.047 | 0.002 | 0.22 | 0.013 | 0.011 | 0.028 | 0.0004 | 0.001 | 0 | 0 | 321 | 189 | 37
253W1M4860 | 686 | 647 | 44280 | 0.02536626 | 0.1444444 | 514 | 0.009689961 | 0.05833333 | 27720 | 3.502255 | 588 | 0.008974359 | 0.008470696 | 0.006488493 | 0.025 | 0.002529359 | 61.80263 | 1518 | 3.501 | 1.2 | 140 | 1016 | 886 | 609 | 0.6572408 | 0.047 | 0.002 | 0.22 | 0.013 | 0.011 | 0.028 | 0.0004 | 0.001 | 0 | 0 | 326 | 182 | 37.5
253W1M4880 | 686 | 653 | 50040 | 0.02246268 | 0.1305556 | 517 | 0.009946365 | 0.07222222 | 30240 | 3.815654 | 641 | 0.008093434 | 0.006944444 | 0.005165233 | 0.025 | 0.002118305 | 58.08434 | 1518 | 3.997 | 1.5 | 156 | 1023 | 885 | 637 | 0.6247185 | 0.041 | 0.011 | 0.23 | 0.011 | 0.008 | 0.025 | 0.0007 | 0.001 | 0 | 0 | 316 | 196 | 40.5
253W1M4900 | 686 | 655 | 63360 | 0.04362589 | 0.1694444 | 513 | 0.01175414 | 0.04166667 | 25920 | 2.737547 | 591 | 0.006218434 | 0.005871212 | 0.003569093 | 0.01666667 | 0.001388889 | 49.70423 | 1518 | 4.5 | 1.95 | 142 | 985 | 880 | 636 | 0.5666667 | 0.047 | 0.004 | 0.21 | 0.013 | 0.013 | 0.04 | 0.0006 | 0.001 | 0 | 0 | 318 | 197 | 42
253W1M5170 | 685 | 646 | 49320 | 0.01873189 | 0.1027778 | 496 | 0.008982304 | 0.06111111 | 28800 | 7.623973 | 646 | 0.00741506 | 0.006623049 | 0.00445066 | 0.02222222 | 0.002007299 | 61.59494 | 1513 | 3.501 | 1.2 | 163 | 1051 | 883 | 608 | 0.6572408 | 0.025 | 0.002 | 0.23 | 0.011 | 0.008 | 0.022 | 0.0018 | 0.0012 | 0 | 0 | 314 | 206 | 41
253W1M5220 | 685 | 646 | 42120 | 0.02818986 | 0.2222222 | 485 | 0.008190593 | 0.04027778 | 28080 | 3.066533 | 574 | 0.006302152 | 0.005983751 | 0.004316459 | 0.01944444 | 0.003252612 | 65.85714 | 1513 | 3.495 | 1.2 | 163 | 1049 | 880 | 607 | 0.6566524 | 0.034 | 0.001 | 0.23 | 0.011 | 0.005 | 0.044 | 0.0007 | 0.0014 | 0 | 0 | 308 | 213 | 41.5
253W1M5260 | 685 | 655 | 52920 | 0.01979501 | 0.1333333 | 484 | 0.01078083 | 0.05555556 | 29520 | 3.056767 | 607 | 0.004356876 | 0.004084123 | 0.003398247 | 0.01944444 | 0.00255102 | 58.77778 | 1513 | 3.502 | 1.15 | 127 | 1014 | 882 | 611 | 0.6716162 | 0.041 | 0.003 | 0.22 | 0.016 | 0.009 | 0.038 | 0.0015 | 0.0014 | 0 | 0 | 327 | 205 | 44
253W1M5290 | 688 | 655 | 61200 | 0.01146955 | 0.06111111 | 473 | 0.005213605 | 0.02222222 | 34920 | 16.31264 | 594 | 0.006156716 | 0.005731758 | 0.003764266 | 0.01944444 | 0.001405229 | 51.83158 | 1513 | 3.499 | 1.4 | 141 | 1017 | 884 | 608 | 0.5998857 | 0.041 | 0.003 | 0.22 | 0.016 | 0.009 | 0.038 | 0.0015 | 0.0014 | 0 | 0 | 322 | 222 | 41
253W1M5350 | 686 | 648 | 39960 | 0.03298059 | 0.25 | 471 | 0.01319728 | 0.08333333 | 29160 | 3.768436 | 644 | 0.006105423 | 0.005318544 | 0.003723408 | 0.02222222 | 0.003553554 | 65.3125 | 1513 | 4.001 | 1.5 | 149 | 1032 | 898 | 615 | 0.6250937 | 0.042 | 0.003 | 0.21 | 0.012 | 0.006 | 0.024 | 0.0006 | 0.0022 | 0 | 0 | 334 | 217 | 39
253W1M5360 | 685 | 659 | 46800 | 0.02074889 | 0.1083333 | 528 | 0.008348927 | 0.03611111 | 27720 | 3.152137 | 590 | 0.00853588 | 0.00817419 | 0.006486409 | 0.02777778 | 0.002029915 | 45.10526 | 1513 | 4.009 | 1.5 | 149 | 1033 | 898 | 614 | 0.6258419 | 0.044 | 0.008 | 0.2 | 0.011 | 0.007 | 0.041 | 0.0018 | 0.001 | 0 | 0 | 313 | 212 | 41.5
253W1M5380 | 685 | 665 | 61560 | 0.02741564 | 0.1513889 | 535 | 0.01484824 | 0.07777778 | 29160 | 1.70461 | 645 | 0.007166667 | 0.006855556 | 0.005599073 | 0.02777778 | 0.001721897 | 38.4125 | 1513 | 4.001 | 1.5 | 158 | 1026 | 890 | 613 | 0.6250937 | 0.028 | 0.004 | 0.28 | 0.023 | 0.006 | 0.034 | 0.0011 | 0.001 | 0 | 0 | 327 | 219 | 39
253W1M5390 | 684 | 648 | 40680 | 0.04128086 | 0.2694444 | 517 | 0.01371042 | 0.06666667 | 29160 | 7.90128 | 525 | 0.007757092 | 0.008229905 | 0.006582768 | 0.03055556 | 0.002261554 | 57.225 | 1513 | 4.002 | 1.5 | 142 | 1005 | 882 | 614 | 0.6251874 | 0.045 | 0.003 | 0.23 | 0.017 | 0.007 | 0.028 | 0.0031 | 0.0016 | 0 | 0 | 327 | 202 | 40
253W1M5410 | 686 | 655 | 45000 | 0.02228797 | 0.1138889 | 521 | 0.01128751 | 0.07222222 | 27720 | 2.727508 | 604 | 0.008066239 | 0.007318376 | 0.004784377 | 0.02222222 | 0.002377778 | 49.88158 | 1513 | 4 | 1.5 | 137 | 1022 | 882 | 613 | 0.625 | 0.028 | 0.004 | 0.28 | 0.023 | 0.006 | 0.034 | 0.0011 | 0.001 | 0 | 0 | 329 | 207 | 36.5
253W1M5490 | 683 | 663 | 65520 | 0.03892355 | 0.2 | 547 | 0.01580535 | 0.07777778 | 29160 | 2.599416 | 634 | 0.007724172 | 0.007029727 | 0.005477271 | 0.02777778 | 0.001404151 | 32.875 | 1513 | 4.002 | 1.5 | 755 | 1012 | 879 | 604 | 0.6251874 | 0.034 | 0.001 | 0.23 | 0.011 | 0.005 | 0.044 | 0.0007 | 0.0014 | 0 | 0 | 298 | 184 | 45
253W1M5500 | 687 | 642 | 38160 | 0.03488643 | 0.2611111 | 507 | 0.01364847 | 0.06111111 | 27720 | 3.560406 | 605 | 0.008574263 | 0.00800737 | 0.005414543 | 0.025 | 0.003563941 | 72.39474 | 1513 | 4.003 | 1.5 | 136 | 1007 | 884 | 611 | 0.625281 | 0.042 | 0.003 | 0.21 | 0.012 | 0.006 | 0.024 | 0.0006 | 0.0022 | 0 | 0 | 328 | 219 | 39
253W1M5550 | 685 | 659 | 53280 | 0.019087 | 0.1055556 | 525 | 0.007950613 | 0.05277778 | 30600 | 7.538646 | 650 | 0.009165257 | 0.008037225 | 0.006356733 | 0.02638889 | 0.001463964 | 46.86905 | 1513 | 4.499 | 2 | 136 | 1021 | 886 | 613 | 0.5554568 | 0.028 | 0.004 | 0.28 | 0.023 | 0.006 | 0.034 | 0.0011 | 0.001 | 0 | 0 | 325 | 203 | 38
253W1M5610 | 687 | 657 | 57960 | 0.02019037 | 0.07361111 | 512 | 0.009183828 | 0.02777778 | 29880 | 4.941711 | 590 | 0.007064176 | 0.00677682 | 0.00432688 | 0.01944444 | 0.001915114 | 48.5 | 1513 | 4.502 | 2 | 130 | 956 | 872 | 614 | 0.555753 | 0.037 | 0.002 | 0.22 | 0.017 | 0.009 | 0.02 | 0.0004 | 0.001 | 0 | 0 | 316 | 200 | 39.5
253W1M5790 | 687 | 638 | 46800 | 0.03081774 | 0.1444444 | 491 | 0.01142708 | 0.04444444 | 28800 | 2.980462 | 602 | 0.006406982 | 0.005725841 | 0.003991375 | 0.01944444 | 0.002970085 | 77.78481 | 1383 | 4.002 | 1.4 | 174 | 1039 | 877 | 609 | 0.6501749 | 0.032 | 0.003 | 0.23 | 0.008 | 0.01 | 0.024 | 0.0005 | 0.001 | 0 | 0 | 305 | 187 | 41.5
253W1M5940 | 686 | 651 | 40680 | 0.02468768 | 0.1694444 | 493 | 0.01036506 | 0.05 | 32400 | 2.988637 | 590 | 0.007694314 | 0.007368284 | 0.004088071 | 0.01666667 | 0.003367748 | 65.84091 | 1313 | 4.501 | 1.45 | 165 | 1002 | 885 | 609 | 0.6778494 | 0.049 | 0.003 | 0.22 | 0.013 | 0.008 | 0.03 | 0.0006 | 0.0011 | 0 | 0 | 324 | 190 | 39.5
253W1M5950 | 685 | 632 | 37440 | 0.03739758 | 0.325 | 434 | 0.009844322 | 0.05277778 | 35280 | 3.65399 | 642 | 0.00719086 | 0.006014785 | 0.003038854 | 0.01666667 | 0.005128205 | 102.0521 | 1313 | 4.501 | 1.45 | 163 | 1002 | 886 | 611 | 0.6778494 | 0.049 | 0.003 | 0.22 | 0.013 | 0.008 | 0.03 | 0.0006 | 0.0011 | 0 | 0 | 325 | 196 | 40
254H100110 | 685 | 646 | 46080 | 0.01616594 | 0.1 | 449 | 0.005833803 | 0.04166667 | 34920 | 11.24854 | 575 | 0.004116552 | 0.003794387 | 0.002642286 | 0.01388889 | 0.002777778 | 76.51579 | 1103 | 2.74 | 0.6 | 230 | 1005 | 905 | 722 | 0.7810219 | 0.0011 | 0.001 | 0.09 | 0.01 | 0.008 | 0.033 | 0.071 | 0 | 0.0025 | 0.0018 | 300 | 163 | 43
254H102823 | 685 | 657 | 55800 | 0.02043126 | 0.1111111 | 458 | 0.008072042 | 0.03888889 | 48600 | 39.44991 | 634 | 0.006799657 | 0.005877306 | 0.003610184 | 0.01666667 | 0.0005017921 | 49.09774 | 1263 | 3.99 | 1.2 | 168 | 998 | 883 | 611 | 0.6992481 | 0.048 | 0.01 | 0.19 | 0.006 | 0.008 | 0.038 | 0.0007 | 0.0016 | 0 | 0 | 317 | 190 | 40
254H104221 | 686 | 632 | 45360 | 0.03719115 | 0.2111111 | 501 | 0.007364214 | 0.03055556 | 32400 | 3.748953 | 633 | 0.007118758 | 0.00597166 | 0.003613694 | 0.01666667 | 0.002579365 | 91.44944 | 1263 | 4.49 | 1.5 | 209 | 993 | 896 | 619 | 0.6659243 | 0.044 | 0.001 | 0.19 | 0.007 | 0.013 | 0.019 | 0.0004 | 0.0012 | 0 | 0 | 330 | 214 | 40.5
254H104242 | 685 | 662 | 64440 | 0.008559377 | 0.05 | 423 | 0.005176899 | 0.02222222 | 37440 | 29.66277 | 577 | 0.006436859 | 0.006247211 | 0.004375065 | 0.02222222 | 0.001241465 | 48.04902 | 1263 | 4.98 | 2 | 193 | 986 | 886 | 606 | 0.5983936 | 0.04 | 0.014 | 0.2 | 0.011 | 0.005 | 0.03 | 0.0008 | 0.0017 | 0 | 0 | 314 | 210 | 41.5
254H104243 | 683 | 658 | 48240 | 0.03103756 | 0.1694444 | 540 | 0.01478099 | 0.09444444 | 21600 | 2.756428 | 578 | 0.006448014 | 0.006347613 | 0.003737331 | 0.01666667 | 0.001554726 | 41.35593 | 1263 | 4.98 | 2 | 193 | 986 | 886 | 606 | 0.5983936 | 0.04 | 0.014 | 0.2 | 0.011 | 0.005 | 0.03 | 0.0008 | 0.0017 | 0 | 0 | 334 | 203 | 41.5
254H104251 | 685 | 646 | 62640 | 0.02377308 | 0.09166667 | 454 | 0.007557674 | 0.02777778 | 38520 | 16.58559 | 590 | 0.005791127 | 0.005388693 | 0.003669755 | 0.01944444 | 0.001899745 | 69.8 | 1268 | 4.99 | 2 | 205 | 993 | 882 | 644 | 0.5991984 | 0.05 | 0 | 0.2 | 0.006 | 0.012 | 0.024 | 0 | 0.002 | 0 | 0.0021 | 315 | 191 | 43
254H104420 | 684 | 642 | 51480 | 0.01491347 | 0.07777778 | 474 | 0.007209196 | 0.03333333 | 28800 | 12.70091 | 653 | 0.006718107 | 0.005576132 | 0.003503587 | 0.01666667 | 0.002059052 | 78.39241 | 1263 | 3.99 | 1.2 | 206 | 985 | 886 | 635 | 0.6992481 | 0.05 | 0 | 0.2 | 0.006 | 0.012 | 0.024 | 0 | 0.002 | 0 | 0.0021 | 323 | 190 | 42
254H104440 | 686 | 634 | 39600 | 0.02447787 | 0.1388889 | 474 | 0.009743995 | 0.05555556 | 28800 | 4.637527 | 642 | 0.005885589 | 0.004922992 | 0.00361499 | 0.01388889 | 0.003762626 | 88.56962 | 1263 | 3.49 | 1 | 203 | 999 | 879 | 610 | 0.713467 | 0.037 | 0.006 | 0.21 | 0.012 | 0.013 | 0.036 | 0.0007 | 0.001 | 0 | 0 | 323 | 185 | 47.5
254H109010 | 686 | 668 | 47880 | 0.03035621 | 0.1527778 | 558 | 0.007939204 | 0.03611111 | 56520 | 1.756214 | 576 | 0.004060914 | 0.003983362 | 0.003068155 | 0.01666667 | 0.001649958 | 26.03896 | 1268 | 4.49 | 1.45 | 196 | 1012 | 906 | 570 | 0.6770601 | 0.018 | 0 | 0.19 | 0.008 | 0.006 | 0.033 | 0.0005 | 0.001 | 0.0026 | 0.0019 | 289 | 153 | 48.5
254H109020 | 684 | 658 | 42840 | 0.03258604 | 0.1944444 | 503 | 0.009491679 | 0.05833333 | 61920 | 1.69881 | 635 | 0.00461751 | 0.004108493 | 0.002946568 | 0.01666667 | 0.00245098 | 46.11243 | 1268 | 4.79 | 1.5 | 194 | 1017 | 901 | 591 | 0.6868476 | 0.018 | 0 | 0.21 | 0.01 | 0.008 | 0.033 | 0.0006 | 0.0016 | 0.0027 | 0.002 | 296 | 159 | 45.5
254H109040 | 685 | 667 | 76320 | 0.04069253 | 0.275 | 525 | 0.01710472 | 0.07222222 | 56880 | 2.46908 | 589 | 0.004854929 | 0.0048879 | 0.003160118 | 0.01666667 | 0.001087526 | 27.12903 | 1268 | 4.79 | 1.6 | 195 | 1013 | 902 | 596 | 0.6659708 | 0.018 | 0 | 0.21 | 0.01 | 0.008 | 0.033 | 0.0006 | 0.0016 | 0.0027 | 0.002 | 302 | 170 | 46
254H109051 | 686 | 669 | 43200 | 0.03150711 | 0.2305556 | 500 | 0.0103665 | 0.05833333 | 56880 | 1.908528 | 642 | 0.005371486 | 0.004894578 | 0.003355908 | 0.01388889 | 0.002708333 | 39.77419 | 1268 | 4.79 | 1.5 | 186 | 1011 | 899 | 607 | 0.6868476 | 0.016 | 0 | 0.22 | 0.014 | 0.006 | 0.039 | 0.0006 | 0.0015 | 0.0025 | 0.0021 | 299 | 164 | 46.5
254H115121 | 685 | 649 | 49320 | 0.01488631 | 0.1 | 525 | 0.009836321 | 0.08055556 | [7 empty] | 0.001784266 |  | 1268 | 3.99 | 1 | 222 | 1021 | 890 | 593 | 0.7493734 | 0.021 | 0 | 0.17 | 0.01 | 0.007 | 0.022 | 0.0007 | 0.0011 | 0.0026 | 0.0015 | 306 | 177 | 48
254H115151 | 685 | 669 | 47160 | 0.02606677 | 0.1861111 | 518 | 0.0098159 | 0.05277778 | 69120 | 2.022761 | 620 | 0.003914141 | 0.003579545 | 0.002040284 | 0.01111111 | 0.002014419 | 34.87234 | 1268 | 4.79 | 1.5 | 227 | 1030 | 897 | 593 | 0.6868476 | 0.016 | 0 | 0.22 | 0.014 | 0.006 | 0.031 | 0.0009 | 0.0016 | 0.0026 | 0.0016 | 301 | 169 | 46.5
254H115160 | 685 | 672 | 46440 | 0.0183349 | 0.1222222 | 550 | 0.008156178 | 0.06666667 | 56880 | 1.92503 | 576 | 0.005194805 | 0.005095599 | 0.003420262 | 0.01944444 | 0.001378122 | 19.69032 | 1268 | 4.79 | 1.5 | 228 | 1035 | 901 | 594 | 0.6868476 | 0.016 | 0 | 0.22 | 0.014 | 0.006 | 0.031 | 0.0009 | 0.0016 | 0.0026 | 0.0016 | 299 | 167 | 45
254H115300 | 684 | 656 | 51480 | 0.02624352 | 0.1583333 | 484 | 0.01198185 | 0.05277778 | 24840 | 5.878265 | 601 | 0.005583426 | 0.005165366 | 0.003817183 | 0.01944444 | 0.002331002 | 52.69118 | 1263 | 4.49 | 1.5 | 217 | 1027 | 892 | 619 | 0.6659243 | 0.041 | 0.007 | 0.22 | 0.007 | 0.013 | 0.024 | 0.0005 | 0.001 | 0 | 0 | 315 | 193 | 42.5
254H115361 | 685 | 637 | 55800 | 0.0182218 | 0.1333333 | 466 | 0.008641806 | 0.03888889 | 30960 | 2.677411 | 581 | 0.002177988 | 0.002050532 | 0.002714784 | 0.01666667 | 0.002580645 | 77.92857 | 1263 | 3.99 | 1.2 | 207 | 1023 | 882 | 618 | 0.6992481 | 0.039 | 0.009 | 0.19 | 0.008 | 0.01 | 0.026 | 0.0007 | 0.001 | 0 | 0 | 339 | 203 | 38.5
254H115372 | 685 | 639 | 38880 | 0.03094718 | 0.25 | 465 | 0.008995828 | 0.05277778 | 37440 | 6.129547 | 629 | 0.006851852 | 0.005893246 | 0.003651638 | 0.01666667 | 0.0030607 | 77.22549 | 1263 | 3.99 | 1.2 | 225 | 987 | 868 | 614 | 0.6992481 | 0.043 | 0.019 | 0.22 | 0.009 | 0.005 | 0.028 | 0.001 | 0.001 | 0 | 0 | 320 | 202 | 39
254H115431 | 685 | 655 | 49320 | 0.01912545 | 0.1527778 | 480 | 0.00812609 | 0.04722222 | 39240 | 15.40812 | 635 | 0.006299603 | 0.005664683 | 0.003710688 | 0.01944444 | 0.001581509 | 49.68224 | 1263 | 3.99 | 1.2 | 208 | 1030 | 885 | 613 | 0.6992481 | 0.046 | 0.003 | 0.19 | 0.009 | 0.012 | 0.023 | 0.0006 | 0.0011 | 0 | 0 | 326 | 209 | 39
254H115441 | 685 | 653 | 42480 | 0.02392358 | 0.1611111 | 488 | 0.009076238 | 0.05 | 38520 | 5.056222 | 610 | 0.005629384 | 0.005094131 | 0.002970538 | 0.01388889 | 0.002730697 | 64.39048 | 1263 | 3.99 | 1.2 | 209 | 1028 | 884 | 619 | 0.6992481 | 0.046 | 0.003 | 0.19 | 0.009 | 0.012 | 0.023 | 0.0006 | 0.0011 | 0 | 0 | 318 | 209 | 40
254H115510 | 684 | 665 | 57960 | 0.01985873 | 0.1611111 | 538 | 0.007892249 | 0.04444444 | 52200 | 1.686675 | 618 | 0.006152927 | 0.005515731 | 0.003022008 | 0.01666667 | 0.0008799172 | 28.77622 | 1270 | 3.49 | 0.8 | 191 | 1011 | 909 | 593 | 0.7707736 | 0.018 | 0 | 0.19 | 0.008 | 0.006 | 0.033 | 0.0005 | 0.001 | 0.0026 | 0.0019 | 299 | 171 | 44.5
254H115950 | 684 | 648 | 57600 | 0.04336207 | 0.275 | 497 | 0.01196354 | 0.03333333 | 21600 | 3.103261 | 597 | 0.007896825 | 0.007619048 | 0.006468507 | 0.02777778 | 0.0021875 | 57.11667 | 1063 | 3.49 | 1 | 175 | 998 | 882 | 609 | 0.713467 | 0.053 | 0.022 | 0.2 | 0.012 | 0.005 | 0.025 | 0.0012 | 0.0019 | 0 | 0 | 338 | 223 | 36
254H120942 | 664 | 619 | 61200 | 0.02808428 | 0.1666667 | 481 | 0.01033808 | 0.05 | 25560 | 2.995131 | 552 | 0.005287356 | 0.004961686 | 0.003214374 | 0.01666667 | 0.002156863 | 59.95714 | 1263 | 3.24 | 0.8 | 201 | 976 | 878 | 618 | 0.7530864 | 0.07 | 0.01 | 0.19 | 0.009 | 0.008 | 0.03 | 0.001 | 0.001 | 0 | 0 | 334 | 227 | 41.5
254H121951 | 684 | 639 | 49320 | 0.0169911 | 0.06388889 | 458 | 0.006845405 | 0.03333333 | 32760 | 12.05586 | 587 | 0.007151559 | 0.006554581 | 0.003967376 | 0.01666667 | 0.002088402 | 74.14444 | 1263 | 3.49 | 1 | 204 | 1038 | 885 | 609 | 0.713467 | 0.043 | 0.005 | 0.22 | 0.014 | 0.01 | 0.028 | 0.0005 | 0.001 | 0 | 0 | 328 | 195 | 39.5
254H121960 | 685 | 641 | 40680 | 0.01884181 | 0.1222222 | 471 | 0.006996136 | 0.03333333 | 32400 | 5.010102 | 583 | 0.00501376 | 0.004635363 | 0.002643242 | 0.01666667 | 0.002507375 | 74.26966 | 1263 | 3.99 | 1.4 | 219 | 1003 | 880 | 610 | 0.6491228 | 0.04 | 0.021 | 0.21 | 0.008 | 0.007 | 0.024 | 0.0007 | 0.001 | 0 | 0 | 310 | 174 | 42
254H121990 | 686 | 668 | 54000 | 0.04655612 | 0.2611111 | 500 | 0.009370107 | 0.03055556 | 60840 | 2.547958 | 615 | 0.004966085 | 0.004901486 | 0.00371462 | 0.01666667 | 0.002111111 | 36.43636 | 1268 | 4.49 | 1.2 | 0 | 1028 | 891 | 590 | 0.7327394 | 0.016 | 0 | 0.22 | 0.014 | 0.006 | 0.031 | 0.0009 | 0.0016 | 0.0026 | 0.0016 | 306 | 171 | 42
254H122011 | 686 | 647 | 49320 | 0.02260581 | 0.1027778 | 440 | 0.008373113 | 0.03333333 | 35280 | 13.27474 | 588 | 0.005390539 | 0.00493216 | 0.002824844 | 0.01388889 | 0.00229116 | 70.47423 | 1263 | 4.5 | 1.45 | 243 | 1011 | 889 | 649 | 0.6777778 | 0.044 | 0.02 | 0.19 | 0.009 | 0.006 | 0.041 | 0.0011 | 0.0012 | 0.0026 | 0.003 | 327 | 202 | 43
254H122082 | 685 | 642 | 44640 | 0.03358548 | 0.2083333 | 492 | 0.008703516 | 0.05277778 | 32040 | 4.191457 | 633 | 0.007745962 | 0.006546745 | 0.004830067 | 0.02222222 | 0.002083333 | 62.05682 | 1263 | 4.49 | 1.5 | 216 | 1030 | 893 | 611 | 0.6659243 | 0.041 | 0.007 | 0.22 | 0.007 | 0.013 | 0.024 | 0.0005 | 0.001 | 0 | 0 | 322 | 196 | 42.5
254H122150 | 686 | 656 | 40680 | 0.01936299 | 0.125 | 506 | 0.009360866 | 0.04722222 | 22680 | 3.375222 | 598 | 0.007159962 | 0.006848659 | 0.004534641 | 0.01944444 | 0.002187807 | 50.93548 | 1263 | 4.99 | 2 | 214 | 1030 | 875 | 621 | 0.5991984 | 0.024 | 0.001 | 0.23 | 0.009 | 0.007 | 0.027 | 0.001 | 0.001 | 0.002 | 0.0015 | 302 | 199 | 42
254H128831 | 686 | 636 | 45360 | 0.02108704 | 0.1472222 | 458 | 0.008845631 | 0.03888889 | 27720 | 3.958114 | 612 | 0.005685619 | 0.005091044 | 0.00367922 | 0.01666667 | 0.003196649 | 81.06579 | 1263 | 3.49 | 1 | 223 | 1044 | 882 | 611 | 0.713467 | 0.047 | 0.004 | 0.19 | 0.012 | 0.01 | 0.02 | 0.0006 | 0.001 | 0 | 0 | 334 | 214 | 38
254H128832 | 685 | 648 | 64800 | 0.02759682 | 0.2361111 | 429 | 0.00807396 | 0.04166667 | 54000 | 60.4482 | 645 | 0.005705945 | 0.004803609 | 0.002428518 | 0.01111111 | 0.001944444 | 65.36486 | 1263 | 3.49 | 1 | 223 | 1044 | 882 | 611 | 0.713467 | 0.047 | 0.004 | 0.19 | 0.012 | 0.01 | 0.02 | 0.0006 | 0.001 | 0 | 0 | 322 | 185 | 41
254H128851 | 685 | 650 | 53280 | 0.01700948 | 0.1194444 | 467 | 0.006348234 | 0.03055556 | 43560 | 15.60111 | 582 | 0.006440903 | 0.006075697 | 0.004016732 | 0.02222222 | 0.001764264 | 60.68067 | 1263 | 3.99 | 1.2 | 225 | 1048 | 885 | 615 | 0.6992481 | 0.047 | 0.004 | 0.19 | 0.012 | 0.01 | 0.02 | 0.0006 | 0.001 | 0 | 0 | 333 | 201 | 39
254H128982 | 686 | 644 | 51120 | 0.01660145 | 0.09444444 | 446 | 0.006052614 | 0.02777778 | 38880 | 19.94829 | 593 | 0.004428017 | 0.004024791 | 0.003167879 | 0.01666667 | 0.001897496 | 70.90566 | 1268 | 3.99 | 1.2 | 220 | 1026 | 884 | 609 | 0.6992481 | 0.049 | 0.01 | 0.22 | 0.013 | 0.012 | 0.038 | 0.0007 | 0.0015 | 0.003 | 0.0023 | 314 | 196 | 43.5
254H129040 | 667 | 625 | 50040 | 0.02676411 | 0.1972222 | 462 | 0.01122546 | 0.05833333 | 26280 | 3.145873 | 549 | 0.005933852 | 0.005652832 | 0.003647331 | 0.01666667 | 0.002777778 | 60.375 | 1245 | 2.75 | 0.7 | 213 | 996 | 859 | 609 | 0.7454545 | 0.04 | 0.021 | 0.21 | 0.008 | 0.007 | 0.024 | 0.0007 | 0.001 | 0 | 0 | 335 | 185 | 45
254H129080 | 667 | 634 | 37440 | 0.02402665 | 0.09444444 | 457 | 0.007865555 | 0.03055556 | 25560 | 3.698693 | 553 | 0.004845776 | 0.00466176 | 0.002660952 | 0.01111111 | 0.003498932 | 60.31429 | 1233 | 2.75 | 0.7 | 191 | 1028 | 885 | 646 | 0.7454545 | 0.041 | 0 | 0.2 | 0.009 | 0.01 | 0.03 | 0.0008 | 0.0015 | 0 | 0.0021 | 333 | 215 | 43
254H129270 | 664 | 632 | 50760 | 0.03013421 | 0.1722222 | 493 | 0.01077237 | 0.03333333 | 25200 | 2.230437 | 628 | 0.006389906 | 0.005596256 | 0.003988451 | 0.01666667 | 0.001694247 | 58.37681 | 1245 | 3.24 | 0.8 | 195 | 1035 | 874 | 639 | 0.7530864 | 0.041 | 0 | 0.2 | 0.009 | 0.01 | 0.03 | 0.0008 | 0.0015 | 0 | 0.0021 | 326 | 221 | 42.5
254H129340 | 686 | 662 | 55440 | 0.01368942 | 0.05833333 | 505 | 0.004289544 | 0.01944444 | 28440 | 13.44242 | 567 | 0.005748175 | 0.005707624 | 0.003070035 | 0.01388889 | 0.001172439 | 42.52564 | 1233 | 3.24 | 0.85 | 193 | 1029 | 874 | 640 | 0.7376543 | 0.047 | 0 | 0.23 | 0.012 | 0.011 | 0.027 | 0.0006 | 0.001 | 0 | 0.0018 | 348 | 235 | 41.5
254H129380 | 686 | 646 | 44280 | 0.0152713 | 0.09722222 | 452 | 0.006272718 | 0.03333333 | 31680 | 8.979944 | 644 | 0.006434852 | 0.005425659 | 0.003901609 | 0.01666667 | 0.002710027 | 79.17241 | 1263 | 3.49 | 1.05 | 196 | 1028 | 878 | 638 | 0.6991404 | 0.047 | 0 | 0.23 | 0.012 | 0.011 | 0.027 | 0.0006 | 0.001 | 0 | 0.0018 | 328 | 217 | 42
254H129390 | 699 | 641 | 47880 | 0.02028676 | 0.1111111 | 515 | 0.009431161 | 0.04444444 | 21600 | 3.673081 | 620 | 0.005381944 | 0.004921875 | 0.002791795 | 0.01388889 | 0.002213868 | 66.79661 | 1233 | 3.49 | 1.05 | 195 | 1031 | 877 | 640 | 0.6991404 | 0.047 | 0 | 0.23 | 0.012 | 0.011 | 0.027 | 0.0006 | 0.001 | 0 | 0.0018 | 332 | 217 | 39
254H129430 | 685 | 657 | 41040 | 0.02377062 | 0.1722222 | 535 | 0.01201249 | 0.07222222 | 21960 | 3.143386 | 639 | 0.005956376 | 0.005359806 | 0.004131513 | 0.01666667 | 0.002534113 | 46.16393 | 1230 | 3.49 | 1.05 | 199 | 1031 | 881 | 641 | 0.6991404 | 0.041 | 0 | 0.21 | 0.009 | 0.01 | 0.022 | 0.0006 | 0.0011 | 0 | 0.0016 | 321 | 210 | 41.5
254H129490 | 683 | 643 | 43560 | 0.01745417 | 0.09166667 | 495 | 0.008269484 | 0.05 | 21600 | 2.649539 | 609 | 0.005221193 | 0.004663923 | 0.002909347 | 0.01388889 | 0.002938476 | 68.85 | 1240 | 4.49 | 1.45 | 208 | 1020 | 893 | 623 | 0.6770601 | 0.056 | 0.012 | 0.2 | 0.009 | 0.012 | 0.049 | 0.0009 | 0.001 | 0 | 0 | 340 | 196 | 43
254H129730 | 685 | 671 | 55080 | 0.01127113 | 0.06388889 | 508 | 0.005196561 | 0.02777778 | 58680 | 3.564097 | 630 | 0.00472973 | 0.004294294 | 0.002649303 | 0.01388889 | 0.001506899 | 32.34375 | 1048 | 4.79 | 1.49 | 221 | 1012 | 894 | 602 | 0.6889353 | 0.001 | 0 | 0.13 | 0.018 | 0.01 | 0.026 | 0.0671 | 0 | 0.0027 | 0.002 | 302 | 157 | 47.5
254H129740 | 686 | 664 | 53640 | 0.02915579 | 0.1166667 | 511 | 0.008350145 | 0.03611111 | 70920 | 12.70468 | 630 | 0.00546875 | 0.004982639 | 0.00315624 | 0.01388889 | 0.002032066 | 37.57513 | 1048 | 4.78 | 1.5 | 225 | 1009 | 901 | 613 | 0.6861925 | 0.001 | 0 | 0.13 | 0.018 | 0.01 | 0.026 | 0.0671 | 0 | 0.0027 | 0.002 | 300 | 155 | 43.5
254H135241 | 685 | 646 | 60480 | 0.02727213 | 0.1555556 | 456 | 0.0110198 | 0.04166667 | 39600 | 3.497706 | 564 | 0.006072351 | 0.005803187 | 0.003609161 | 0.01944444 | 0.002513228 | 69.3578 | 1263 | 4.99 | 1.8 | 199 | 999 | 878 | 621 | 0.6392786 | 0.056 | 0.021 | 0.19 | 0.007 | 0.007 | 0.031 | 0.0009 | 0.001 | 0 | 0 | 325 | 200 | 39
254H135302 | 684 | 656 | 47880 | 0.01830539 | 0.1305556 | 454 | 0.007060304 | 0.04444444 | 50400 | 56.21153 | 646 | 0.005902778 | 0.005107822 | 0.003156198 | 0.01666667 | 0.002213868 | 53.57971 | 1263 | 3.99 | 1.2 | 207 | 1026 | 886 | 614 | 0.6992481 | 0.055 | 0.005 | 0.22 | 0.008 | 0.012 | 0.033 | 0.0005 | 0.0012 | 0 | 0 | 315 | 197 | 40.5
254H135331 | 685 | 639 | 38160 | 0.02031653 | 0.1305556 | 497 | 0.01091106 | 0.07222222 | 38520 | 36.79723 | 629 | 0.006447314 | 0.005463305 | 0.003877574 | 0.02222222 | 0.002568134 | 61.63208 | 1263 | 4 | 1.15 | 230 | 1040 | 882 | 610 | 0.7125 | 0.04 | 0.003 | 0.23 | 0.017 | 0.011 | 0.03 | 0.0018 | 0.001 | 0 | 0 | 349 | 218 | 36
254H135350 | 685 | 653 | 47880 | 0.01543871 | 0.06111111 | 525 | 0.007162085 | 0.04722222 | 21600 | 2.340687 | 614 | 0.007136216 | 0.006682938 | 0.004228759 | 0.01666667 | 0.002025898 | 55.63333 | 1263 | 3.49 | 0.99 | 224 | 1041 | 883 | 617 | 0.7163324 | 0.047 | 0.004 | 0.19 | 0.012 | 0.01 | 0.02 | 0.0006 | 0.001 | 0 | 0 | 329 | 192 | 40
254H141080 | 686 | 667 | 50400 | 0.0316588 | 0.1611111 | 524 | 0.01121025 | 0.03888889 | 56520 | 1.714788 | 591 | 0.005195148 | 0.005159986 | 0.0034704 | 0.01666667 | 0.00156746 | 30.49351 | 1268 | 5 | 1.9 | 177 | 1044 | 902 | 596 | 0.62 | 0.019 | 0 | 0.18 | 0.009 | 0.008 | 0.037 | 0.0006 | 0.0012 | 0.0034 | 0.0022 | 285 | 161 | 47
254H141090 | 686 | 667 | 60480 | 0.01295977 | 0.06666667 | 532 | 0.00542065 | 0.03055556 | 57600 | 2.504088 | 595 | 0.004528158 | 0.004368341 | 0.002764592 | 0.01388889 | 0.001471561 | 25.88535 | 1268 | 4.99 | 1.79 | 181 | 1047 | 903 | 595 | 0.6412826 | 0.017 | 0 | 0.2 | 0.009 | 0.008 | 0.03 | 0.0004 | 0.0017 | 0.0019 | 0.0018 | 289 | 164 | 47.5
254H141132 | 684 | 670 | 45360 | 0.02693391 | 0.1111111 | 519 | 0.00764816 | 0.03888889 | 56520 | 1.980252 | 580 | 0.005114638 | 0.005114638 | 0.003771446 | 0.01666667 | 0.001851852 | 35.52597 | 1268 | 4.79 | 1.5 | 180 | 1045 | 902 | 593 | 0.6868476 | 0.023 | 0 | 0.18 | 0.014 | 0.011 | 0.029 | 0.0003 | 0.0017 | 0.0022 | 0.002 | 303 | 160 | 44.5
254H141180 | 686 | 664 | 60840 | 0.01266889 | 0.075 | 519 | 0.006018597 | 0.03055556 | 65520 | 1.866693 | 636 | 0.004698582 | 0.00418883 | 0.003018445 | 0.01388889 | 0.001857331 | 42.19663 | 1268 | 4.49 | 1.2 | 182 | 1042 | 898 | 597 | 0.7327394 | 0.023 | 0 | 0.18 | 0.014 | 0.011 | 0.029 | 0.0003 | 0.0017 | 0.0022 | 0.002 | 307 | 171 | 44
254H141191 | 687 | 663 | 47160 | 0.02625291 | 0.1916667 | 532 | 0.0100509 | 0.05277778 | 60840 | 2.216372 | 624 | 0.005316973 | 0.005095433 | 0.003871156 | 0.01666667 | 0.002099237 | 37.90361 | 1268 | 4.49 | 1.19 | 194 | 1036 | 896 | 588 | 0.7349666 | 0.02 | 0 | 0.19 | 0.013 | 0.01 | 0.03 | 0.0005 | 0.0012 | 0.002 | 0.0021 | 316 | 189 | 44
254H148001 | 684 | 658 | 47160 | 0.03035955 | 0.1888889 | 525 | 0.01490066 | 0.075 | 21600 | 8.691755 | 524 | 0.007701352 | 0.008171664 | 0.005238995 | 0.025 | 0.001696353 | 44.31667 | 1263 | 4.99 | 2 | 193 | 1013 | 868 | 607 | 0.5991984 | 0.042 | 0.009 | 0.22 | 0.006 | 0.009 | 0.028 | 0.0006 | 0.001 | 0 | 0 | 307 | 197 | 40.5
254H148012 | 686 | 645 | 42120 | 0.01885695 | 0.08888889 | 480 | 0.007193331 | 0.04722222 | 24480 | 9.099525 | 601 | 0.00622927 | 0.005628109 | 0.004292329 | 0.01944444 | 0.002587844 | 65.07353 | 1268 | 4.99 | 2 | 200 | 1013 | 874 | 610 | 0.5991984 | 0.039 | 0.016 | 0.19 | 0.009 | 0.012 | 0.024 | 0.0011 | 0.001 | 0 | 0 | 317 | 206 | 42.5
254H148023 | 684 | 648 | 59400 | 0.02928339 | 0.2 | 476 | 0.01050768 | 0.03888889 | 33120 | 4.598535 | 584 | 0.006191688 | 0.005778202 | 0.003174649 | 0.01666667 | 0.002087542 | 69.53846 | 1263 | 4.99 | 2 | 189 | 1022 | 867 | 587 | 0.5991984 | 0.039 | 0.006 | 0.19 | 0.009 | 0.011 | 0.028 | 0.0005 | 0.001 | 0 | 0 | 300 | 195 | 44.5
254H148062 | 686 | 636 | 46800 | 0.02715817 | 0.1361111 | 463 | 0.006740896 | 0.03055556 | 25560 | 8.698314 | 584 | 0.004634921 | 0.004277778 | 0.003195162 | 0.01944444 | 0.002884615 | 82.12857 | 1263 | 4.99 | 2 | 184 | 1024 | 875 | 0 | 0.5991984 | 0.038 | 0.004 | 0.21 | 0.011 | 0.009 | 0.02 | 0.0005 | 0.001 | 0 | 0 | 315 | 216 | 42
254H148072 | 684 | 641 | 41400 | 0.0281441 | 0.1638889 | 503 | 0.008752455 | 0.04722222 | 21600 | 2.272657 | 569 | 0.005431462 | 0.005145094 | 0.003109702 | 0.01666667 | 0.002705314 | 68.25 | 1263 | 4.99 | 2 | 186 | 1050 | 893 | 600 | 0.5991984 | 0.038 | 0.004 | 0.21 | 0.011 | 0.009 | 0.02 | 0.0005 | 0.001 | 0 | 0 | 317 | 213 | 40
254H148102 | 685 | 674 | 44280 | 0.02550326 | 0.1916667 | 563 | 0.01070237 | 0.05555556 | 21960 | 3.041336 | 587 | 0.006271368 | 0.006410256 | 0.004045086 | 0.02222222 | 0.001535682 | 21.03279 | 1263 | 4.99 | 2 | 193 | 1018 | 874 | 613 | 0.5991984 | 0.042 | 0.009 | 0.22 | 0.006 | 0.009 | 0.028 | 0.0006 | 0.001 | 0 | 0 | 302 | 194 | 44
254H148112 | 684 | 652 | 91440 | 0.02676074 | 0.1083333 | 473 | 0.009107925 | 0.04166667 | 31320 | 5.481021 | 589 | 0.006441382 | 0.005971129 | 0.003412793 | 0.01388889 | 0.001334208 | 61.11628 | 1263 | 4.99 | 2 | 199 | 1019 | 892 | 623 | 0.5991984 | 0.051 | 0.008 | 0.2 | 0.005 | 0.007 | 0.028 | 0.0006 | 0.001 | 0 | 0 | 309 | 198 | 40
254H148113 | 685 | 645 | 46080 | 0.03283401 | 0.175 | 487 | 0.009067415 | 0.03333333 | 21600 | 2.944688 | 635 | 0.007229053 | 0.00617031 | 0.00420361 | 0.02222222 | 0.002256944 | 65.55 | 1268 | 4.99 | 2 | 199 | 1019 | 892 | 623 | 0.5991984 | 0.051 | 0.008 | 0.2 | 0.005 | 0.007 | 0.028 | 0.0006 | 0.001 | 0 | 0 | 320 | 213 | 40.5
254H148123 | 685 | 639 | 41040 | 0.02540477 | 0.2166667 | 515 | 0.009405099 | 0.04722222 | 36000 | 41.92394 | 612 | 0.007053942 | 0.006327801 | 0.004375865 | 0.01944444 | 0.002046784 | 53.5102 | 1268 | 4.99 | 2 | 203 | 1014 | 881 | 576 | 0.5991984 | 0.051 | 0.008 | 0.2 | 0.005 | 0.007 | 0.028 | 0.0006 | 0.001 | 0 | 0 | 304 | 205 | 44
254H148133 | 685 | 642 | 52920 | 0.01625163 | 0.1027778 | 476 | 0.0068575 | 0.03333333 | 27720 | 3.06202 | 579 | 0.005138445 | 0.00484558 | 0.003024631 | 0.01388889 | 0.002362056 | 78.42105 | 1268 | 4.99 | 1.95 | 202 | 1023 | 883 | 611 | 0.6092184 | 0.051 | 0.008 | 0.2 | 0.005 | 0.007 | 0.028 | 0.0006 | 0.001 | 0 | 0 | 323 | 204 | 41
254H148181 | 683 | 650 | 51120 | 0.0170617 | 0.1444444 | 466 | 0.007226988 | 0.03888889 | 37800 | 16.93945 | 604 | 0.007079231 | 0.006434599 | 0.003660171 | 0.01944444 | 0.001584507 | 63.39806 | 1268 | 4.99 | 1.8 | 178 | 1048 | 890 | 612 | 0.6392786 | 0.037 | 0.002 | 0.22 | 0.011 | 0.006 | 0.025 | 0.0009 | 0.0013 | 0 | 0 | 314 | 187 | 41.5
254H148191 | 695 | 637 | 40320 | 0.02870668 | 0.1833333 | 465 | 0.008245656 | 0.03888889 | 39600 | 12.09073 | 631 | 0.005393162 | 0.004564103 | 0.00306925 | 0.01666667 | 0.00265377 | 82.40741 | 1268 | 4.99 | 1.8 | 193 | 1026 | 885 | 610 | 0.6392786 | 0.044 | 0.001 | 0.22 | 0.01 | 0.006 | 0.027 | 0.0006 | 0.0013 | 0 | 0 | 310 | 185 | 42.5
254H148192 | 684 | 649 | 49320 | 0.01865608 | 0.1388889 | 495 | 0.00872861 | 0.05972222 | 38160 | 4.864827 | 614 | 0.005060996 | 0.004813716 | 0.003219121 | 0.01944444 | 0.001804542 | 59.23077 | 1268 | 4.99 | 1.8 | 193 | 1026 | 885 | 610 | 0.6392786 | 0.044 | 0.001 | 0.22 | 0.01 | 0.006 | 0.027 | 0.0006 | 0.0013 | 0 | 0 | 310 | 187 | 41.5
254H148220 | 695 | 656 | 67680 | 0.01263146 | 0.09722222 | 533 | 0.004797778 | 0.025 | 72720 | 2.348944 | 570 | 0.003639847 | 0.003492976 | 0.002315379 | 0.01388889 | 0.001447991 | 45.66667 | 1263 | 4.49 | 1.2 | 180 | 1033 | 893 | 592 | 0.7327394 | 0.02 | 0 | 0.19 | 0.013 | 0.01 | 0.03 | 0.0005 | 0.0012 | 0.002 | 0.0021 | 304 | 167 | 44
254H148750 | 685 | 644 | 54360 | 0.02099305 | 0.09444444 | 519 | 0.009231296 | 0.04166667 | 22320 | 2.879751 | 641 | 0.007093847 | 0.006042497 | 0.003998067 | 0.01944444 | 0.001949963 | 61.74194 | 1268 | 5.99 | 3 | 183 | 1048 | 885 | 614 | 0.4991653 | 0.037 | 0.002 | 0.22 | 0.011 | 0.006 | 0.025 | 0.0009 | 0.0013 | 0 | 0 | 299 | 215 | 44.5
254H148773 | 685 | 658 | 40320 | 0.02883275 | 0.2111111 | 526 | 0.01060494 | 0.05555556 | 21960 | 3.993916 | 562 | 0.006146107 | 0.00608049 | 0.003757177 | 0.01666667 | 0.001984127 | 46.11475 | 1263 | 5.49 | 2.5 | 185 | 1038 | 879 | 604 | 0.5446266 | 0.039 | 0.002 | 0.19 | 0.013 | 0.005 | 0.027 | 0.0012 | 0.0013 | 0 | 0 | 306 | 219 | 43
254H148791 | 684 | 658 | 58320 | 0.02058586 | 0.09722222 | 548 | 0.009106162 | 0.05 | 21960 | 2.272098 | 576 | 0.005970149 | 0.005783582 | 0.003616179 | 0.01666667 | 0.001423182 | 42.06667 | 1263 | 4.99 | 2 | 194 | 1016 | 883 | 587 | 0.5991984 | 0.035 | 0.011 | 0.2 | 0.016 | 0.012 | 0.028 | 0.0006 | 0.0011 | 0 | 0 | 333 | 232 | 38
254H148940 | 688 | 659 | 50400 | 0.01299621 | 0.05 | 461 | 0.004831649 | 0.01944444 | 42840 | 17.85953 | 575 | 0.00554591 | 0.005401235 | 0.003102981 | 0.01388889 | 0.001944444 | 50.22222 | 1263 | 4.99 | 1.8 | 192 | 1020 | 882 | 611 | 0.6392786 | 0.04 | 0.001 | 0.19 | 0.013 | 0.006 | 0.026 | 0.0008 | 0.0013 | 0 | 0 | 311 | 190 | 43.5
254H148960 | 685 | 650 | 41040 | 0.02046791 | 0.125 | 496 | 0.007692469 | 0.04166667 | 35280 | 5.040788 | 596 | 0.006109061 | 0.005781058 | 0.004007348 | 0.01944444 | 0.002655945 | 67.84375 | 1268 | 4.49 | 1.5 | 203 | 1016 | 876 | 608 | 0.6659243 | 0.056 | 0.012 | 0.2 | 0.009 | 0.012 | 0.049 | 0.0009 | 0.001 | 0 | 0 | 324 | 204 | 39
254H148970 | 684 | 646 | 50760 | 0.02989916 | 0.1416667 | 480 | 0.008910581 | 0.03611111 | 37440 | 6.771021 | 411 | 0.004062871 | 0.005506129 | 0.00349086 | 0.01666667 | 0.002107959 | 68.17647 | 1268 | 4.49 | 1.5 | 206 | 1016 | 873 | 599 | 0.6659243 | 0.056 | 0.012 | 0.2 | 0.009 | 0.012 | 0.049 | 0.0009 | 0.001 | 0 | 0 | 319 | 189 | 38
254H149752 | 687 | 645 | 82800 | 0.03203066 | 0.1305556 | 476 | 0.008650917 | 0.03611111 | 42120 | 27.65532 | 582 | 0.005753262 | 0.005347964 | 0.002934702 | 0.01666667 | 0.001630435 | 62.42609 | 1263 | 4.99 | 1.9 | 174 | 1019 | 884 | 614 | 0.6192385 | 0.037 | 0.001 | 0.23 | 0.012 | 0.009 | 0.036 | 0.0014 | 0.0019 | 0 | 0 | 320 | 192 | 40
254H149812 | 686 | 644 | 45000 | 0.01971299 | 0.1166667 | 441 | 0.007860409 | 0.06111111 | 38160 | 6.358102 | 578 | 0.004986197 | 0.004658385 | 0.00336513 | 0.01666667 | 0.003088889 | 76.19048 | 1263 | 4.99 | 2 | 241 | 1000 | 882 | 614 | 0.5991984 | 0.039 | 0.021 | 0.19 | 0.009 | 0.004 | 0.03 | 0.0007 | 0.0011 | 0 | 0 | 322 | 209 | 40
254H149832 | 685 | 653 | 59400 | 0.03261654 | 0.1777778 | 500 | 0.01038485 | 0.06944444 | 35280 | 3.99906 | 561 | 0.005902778 | 0.005765993 | 0.003296104 | 0.01944444 | 0.001734007 | 59.98969 | 1263 | 4.99 | 1.95 | 175 | 986 | 894 | 611 | 0.6092184 | 0.041 | 0.023 | 0.23 | 0.013 | 0.007 | 0.029 | 0.0011 | 0.0015 | 0 | 0 | 314 | 206 | 40
254H149851 | 685 | 649 | 61560 | 0.02861545 | 0.1444444 | 448 | 0.008421974 | 0.04166667 | 34920 | 5.350807 | 614 | 0.004317862 | 0.003874824 | 0.002642653 | 0.01388889 | 0.002566602 | 71.66667 | 1263 | 4.99 | 1.95 | 187 | 1021 | 893 | 613 | 0.6092184 | 0.045 | 0.013 | 0.2 | 0.01 | 0.01 | 0.041 | 0.0008 | 0.0011 | 0 | 0 | 319 | 201 | 41
254H149891 | 686 | 650 | 47520 | 0.02497969 | 0.1027778 | 469 | 0.008647712 | 0.03611111 | 36000 | 5.848285 | 578 | 0.00559427 | 0.005265196 | 0.002904559 | 0.01666667 | 0.002609428 | 72.84848 | 1263 | 4.99 | 1.8 | 242 | 1003 | 888 | 621 | 0.6392786 | 0.042 | 0.015 | 0.19 | 0.007 | 0.004 | 0.031 | 0.0006 | 0.001 | 0 | 0 | 322 | 204 | 42
254H155022 | 686 | 655 | 43200 | 0.02480084 | 0.175 | 477 | 0.008343271 | 0.05277778 | 43560 | 21.93653 | 589 | 0.005700736 | 0.005352304 | 0.003049611 | 0.01666667 | 0.002592593 | 52.78151 | 1263 | 4.99 | 1.95 | 177 | 1018 | 886 | 609 | 0.6092184 | 0.04 | 0.012 | 0.21 | 0.01 | 0.006 | 0.032 | 0.0007 | 0.001 | 0 | 0 | 304 | 194 | 44
254H155031 | 685 | 661 | 45360 | 0.02089487 | 0.1555556 | 477 | 0.007304799 | 0.04166667 | 42120 | 12.18895 | 608 | 0.00620915 | 0.005708742 | 0.003651976 | 0.01666667 | 0.001785714 | 53.86087 | 1263 | 4.99 | 1.95 | 178 | 1021 | 886 | 611 | 0.6092184 | 0.04 | 0.012 | 0.21 | 0.01 | 0.006 | 0.032 | 0.0007 | 0.001 | 0 | 0 | 314 | 200 | 43.5
254H155062 | 687 | 659 | 56160 | 0.01160872 | 0.06111111 | 444 | 0.005501106 | 0.02777778 | 45360 | 20.13717 | 597 | 0.004481982 | 0.004174174 | 0.002746211 | 0.01388889 | 0.001780627 | 55.49593 | 1263 | 4.99 | 1.95 | 177 | 993 | 888 | 610 | 0.6092184 | 0.048 | 0.023 | 0.2 | 0.009 | 0.008 | 0.035 | 0.001 | 0.001 | 0 | 0 | 310 | 207 | 42
254H155090 | 685 | 659 | 50400 | 0.01743112 | 0.125 | 488 | 0.008599404 | 0.05 | 32040 | 7.850317 | 594 | 0.006962025 | 0.006575246 | 0.003609528 | 0.01944444 | 0.002063492 | 51.15909 | 1263 | 4.99 | 1.8 | 243 | 994 | 887 | 618 | 0.6392786 | 0.042 | 0.015 | 0.19 | 0.007 | 0.004 | 0.031 | 0.0006 | 0.001 | 0 | 0 | 318 | 202 | 41.5
254H155131 | 684 | 640 | 42120 | 0.02550183 | 0.1666667 | 472 | 0.008790929 | 0.04444444 | 32760 | 11.61733 | 607 | 0.005063397 | 0.00452953 | 0.003511243 | 0.01666667 | 0.002302944 | 76.31111 | 1263 | 3.99 | 1.2 | 195 | 998 | 863 | 609 | 0.6992481 | 0.039 | 0.021 | 0.19 | 0.009 | 0.004 | 0.03 | 0.0007 | 0.0011 | 0 | 0 | 322 | 200 | 41.5
254H155151 | 685 | 639 | 72720 | 0.02802467 | 0.1305556 | 459 | 0.009763153 | 0.03055556 | 36720 | 12.73546 | 646 | 0.006797138 | 0.00569234 | 0.003536172 | 0.01944444 | 0.001443894 | 80.67 | 1263 | 4.49 | 1.5 | 218 | 1002 | 887 | 614 | 0.6659243 | 0.04 | 0.021 | 0.21 | 0.008 | 0.007 | 0.024 | 0.0007 | 0.001 | 0 | 0 | 313 | 199 | 41
254H155162 | 687 | 655 | 46440 | 0.01786844 | 0.06944444 | 434 | 0.007327153 | 0.03888889 | 44280 | 19.99577 | 587 | 0.00601681 | 0.005647806 | 0.002963442 | 0.01666667 | 0.002002584 | 65.15702 | 1268 | 4.49 | 1.5 | 175 | 1018 | 877 | 613 | 0.6659243 | 0.032 | 0.001 | 0.2 | 0.009 | 0.007 | 0.036 | 0.0015 | 0.0019 | 0 | 0 | 309 | 193 | 40.5
254H155190 | 685 | 651 | 41760 | 0.02479232 | 0.1805556 | 527 | 0.01168508 | 0.07222222 | 21600 | 3.279143 | 597 | 0.006164808 | 0.005751755 | 0.003939987 | 0.01944444 | 0.001628352 | 48.22034 | 1240 | 4.99 | 1.85 | 204 | 998 | 894 | 619 | 0.6292585 | 0.056 | 0.021 | 0.19 | 0.007 | 0.007 | 0.031 | 0.0009 | 0.001 | 0 | 0 | 310 | 204 | 52
254H155210 | 685 | 650 | 42120 | 0.02535846 | 0.1861111 | 479 | 0.009462956 | 0.05277778 | 33840 | 2.42185 | 604 | 0.002137297 | 0.002045294 | 0.002769135 | 0.01666667 | 0.00294397 | 61.25806 | 1076 | 3.99 | 1.2 | 193 | 1022 | 882 | 612 | 0.6992481 | 0.049 | 0.017 | 0.19 | 0.01 | 0.01 | 0.04 | 0.0008 | 0.001 | 0 | 0 | 314 | 185 | 47
254H155220 | 687 | 659 | 53640 | 0.02433107 | 0.09166667 | 488 | 0.008074097 | 0.03055556 | 37440 | 13.13795 | 641 | 0.006719078 | 0.005922432 | 0.004048061 | 0.01666667 | 0.001454139 | 43.58824 | 1020 | 3.5 | 1.1 | 198 | 1027 | 880 | 615 | 0.6857143 | 0.05 | 0.015 | 0.21 | 0.01 | 0.007 | 0.028 | 0.001 | 0.0011 | 0 | 0 | 332 | 196 | 46.5
254H155230 | 685 | 658 | 39600 | 0.02533164 | 0.1861111 | 481 | 0.01089875 | 0.06111111 | 34920 | 4.533192 | 617 | 0.007825977 | 0.007331304 | 0.004937267 | 0.02222222 | 0.002954545 | 50.10526 | 1020 | 3.49 | 1.1 | 187 | 990 | 874 | 610 | 0.6848138 | 0.044 | 0.017 | 0.2 | 0.009 | 0.007 | 0.032 | 0.0014 | 0.0015 | 0 | 0 | 326 | 193 | 43
254H155250 | 687 | 647 | 40680 | 0.02496975 | 0.1611111 | 475 | 0.007684859 | 0.04444444 | 30600 | 4.841537 | 571 | 0.006473923 | 0.0061678 | 0.003676251 | 0.01666667 | 0.002949853 | 74.29762 | 1020 | 3.49 | 1.1 | 192 | 982 | 870 | 608 | 0.6848138 | 0.034 | 0.014 | 0.19 | 0.007 | 0.01 | 0.023 | 0.0005 | 0.0016 | 0 | 0 | 324 | 193 | 46
254H155260 | 687 | 654 | 51840 | 0.02021443 | 0.1666667 | 480 | 0.006528936 | 0.03055556 | 35640 | 14.27024 | 587 | 0.005176367 | 0.004832451 | 0.002473776 | 0.01111111 | 0.002064043 | 63.80612 | 1020 | 3.49 | 1.1 | 187 | 989 | 875 | 609 | 0.6848138 | 0.044 | 0.017 | 0.2 | 0.009 | 0.007 | 0.032 | 0.0014 | 0.0015 | 0 | 0 | 314 | 180 | 50
254H155281 | 685 | 636 | 41760 | 0.02500276 | 0.1527778 | 477 | 0.009119794 | 0.04722222 | 25920 | 3.959554 | 581 | 0.007109643 | 0.006595693 | 0.003603857 | 0.01944444 | 0.003376437 | 76.40845 | 1013 | 3.99 | 1.4 | 198 | 1025 | 882 | 611 | 0.6491228 | 0.05 | 0.015 | 0.21 | 0.01 | 0.007 | 0.028 | 0.001 | 0.0011 | 0 | 0 | 338 | 215 | 39.5
254H155282 | 688 | 660 | 73080 | 0.03292508 | 0.1638889 | 470 | 0.01282313 | 0.03333333 | 46800 | 58.73546 | 640 | 0.006349206 | 0.005505952 | 0.003445326 | 0.01944444 | 0.001327313 | 35.4453125 | 1013 | 3.99 | 1.4 | 198 | 1025 | 882 | 611 | 0.6491228 | 0.05 | 0.015 | 0.21 | 0.01 | 0.007 | 0.028 | 0.001 | 0.0011 | 0 | 0 | 317 | 184 | 43
254H155301 | 683 | 647 | 45360 | 0.02321849 | 0.09166667 | 486 | 0.006251219 | 0.03333333 | 29160 | 14.82309 | 641 | 0.007481326 | 0.006605976 | 0.003909266 | 0.01944444 | 0.002821869 | 65.3625 | 1013 | 4.99 | 1.9 | 175 | 986 | 874 | 607 | 0.6192385 | 0.034 | 0.014 | 0.19 | 0.007 | 0.01 | 0.023 | 0.0005 | 0.0016 | 0 | 0 | 312 | 211 | 41
254H155311 | 686 | 641 | 48600 | 0.01948036 | 0.1111111 | 477 | 0.009998448 | 0.05 | 39600 | 32.45849 | 599 | 0.006875574 | 0.006221304 | 0.003935638 | 0.02222222 | 0.002695473 | 51.80556 | 1013 | 4.99 | 1.95 | 185 | 1001 | 868 | 612 | 0.6092184 | 0.04 | 0.01 | 0.18 | 0.013 | 0.009 | 0.04 | 0.0013 | 0.001 | 0 | 0 | 308 | 198 | 44
254H155332 | 685 | 656 | 49320 | 0.01564877 | 0.09444444 | 467 | 0.006931207 | 0.03611111 | 36000 | 19.40317 | 601 | 0.006870142 | 0.006332876 | 0.003106854 | 0.01666667 | 0.002027575 | 51.92929 | 1013 | 5 | 2 | 192 | 1019 | 885 | 613 | 0.6 | 0.045 | 0.018 | 0.2 | 0.005 | 0.005 | 0.018 | 0.0008 | 0.0011 | 0 | 0 | 310 | 211 | 42
254H155361 | 697 | 635 | 50760 | 0.03276707 | 0.1638889 | 452 | 0.008615846 | 0.04444444 | 32040 | 5.794459 | 568 | 0.005259259 | 0.004953704 | 0.003075578 | 0.01666667 | 0.003408195 | 91.61364 | 1013 | 5 | 2 | 183 | 1004 | 878 | 607 | 0.6 | 0.045 | 0.007 | 0.2 | 0.006 | 0.009 | 0.04 | 0.0005 | 0.0015 | 0 | 0 | 316 | 193 | 42.5
254H160941 | 685 | 638 | 42480 | 0.02440181 | 0.2 | 467 | 0.008532205 | 0.04722222 | 26280 | 3.615277 | 643 | 0.007380624 | 0.006359045 | 0.003943659 | 0.01944444 | 0.003272128 | 76.43056 | 1013 | 3.49 | 1 | 187 | 1011 | 883 | 612 | 0.713467 | 0.041 | 0.009 | 0.19 | 0.007 | 0.011 | 0.035 | 0.0006 | 0.0014 | 0 | 0 | 341 | 227 | 36
254H163300 | 687 | 631 | 45000 | 0.04448007 | 0.2 | 394 | 0.009528753 | 0.03055556 | 33840 | 5.87373 | 591 | 0.008208333 | 0.007263889 | 0.003898363 | 0.01944444 | -0.0002 | 93.63441 | 1288 | 4.49 | 1.5 | 208 | 1029 | 879 | 612 | 0.6659243 | 0.036 | 0.007 | 0.21 | 0.006 | 0.012 | 0.031 | 0.0007 | 0.0011 | 0 | 0 | 323 | 210 | 38
254H163340 | 684 | 653 | 84240 | 0.03475239 | 0.1944444 | 491 | 0.01513854 | 0.05277778 | 30600 | 2.66418 | 649 | 0.007328365 | 0.006266938 | 0.003327388 | 0.01666667 | 0.001424501 | 57.04819 | 1263 | 4.49 | 1.5 | 190 | 1031 | 874 | 601 | 0.6659243 | 0.027 | 0.003 | 0.22 | 0.014 | 0.012 | 0.027 | 0.0006 | 0.0016 | 0 | 0 | 309 | 202 | 40.5
254H163402 | 685 | 636 | 42120 | 0.02088843 | 0.1055556 | 448 | 0.005565156 | 0.02777778 | 34560 | 4.038255 | 637 | 0.005345754 | 0.004531722 | 0.002736522 | 0.01388889 | 0.003774929 | 84.92632 | 1263 | 3.99 | 1.15 | 191 | 1023 | 883 | 608 | 0.7117794 | 0.046 | 0.012 | 0.19 | 0.011 | 0.01 | 0.025 | 0.0007 | 0.0015 | 0 | 0 | 319 | 198 | 39
254H165110 | 685 | 645 | 47520 | 0.02606868 | 0.1638889 | 453 | 0.009617416 | 0.04166667 | 30600 | 7.543211 | 583 | 0.006530018 | 0.00609319 | 0.003200199 | 0.01666667 | 0.002925084 | 76.0119 | 1240 | 4.5 | 1.5 | 237 | 1009 | 872 | 620 | 0.6666667 | 0.041 | 0.029 | 0.22 | 0.015 | 0.006 | 0.023 | 0.0012 | 0.001 | 0 | 0 | 319 | 209 | 39
254H166412 | 685 | 632 | 45720 | 0.01563591 | 0.07222222 | 462 | 0.00790684 | 0.03888889 | 28440 | 7.223203 | 593 | 0.005882937 | 0.005228175 | 0.003014689 | 0.01666667 | 0.002909011 | 77.96154 | 1240 | 4.49 | 1.45 | 226 | 1018 | 876 | 607 | 0.6770601 | 0.044 | 0.015 | 0.22 | 0.007 | 0.008 | 0.023 | 0.0006 | 0.0014 | 0 | 0 | 312 | 196 | 40
254H166470 | 684 | 656 | 56160 | 0.02468733 | 0.1583333 | 470 | 0.00649669 | 0.04166667 | 57240 | 48.39948 | 581 | 0.006021973 | 0.005752488 | 0.003287239 | 0.01666667 | 0.001103989 | 43.60256 | 1240 | 4.5 | 1.45 | 191 | 1023 | 876 | 619 | 0.6777778 | 0.027 | 0.003 | 0.22 | 0.014 | 0.012 | 0.027 | 0.0006 | 0.0016 | 0 | 0 | 316 | 183 | 44.5
254H166510 | 685 | 642 | 41400 | 0.02112139 | 0.1527778 | 497 | 0.00907516 | 0.04722222 | 23040 | 3.19334 | 596 | 0.007921318 | 0.007336523 | 0.004910132 | 0.02222222 | 0.00294686 | 71.921875 | 1233 | 3.49 | 0.97 | 217 | 1003 | 877 | 637 | 0.722063 | 0.04 | 0 | 0.21 | 0.019 | 0.01 | 0.028 | 0.0005 | 0.0013 | 0 | 0.0014 | 351 | 240 | 39
254H166590 | 685 | 632 | 81360 | 0.02434112 | 0.1222222 | 477 | 0.01052221 | 0.05555556 | 25920 | 3.227024 | 581 | 0.006481481 | 0.005879072 | 0.003265405 | 0.01388889 | 0.001413471 | 86.07042 | 1245 | 3.24 | 0.85 | 202 | 996 | 882 | 641 | 0.7376543 | 0.049 | 0 | 0.24 | 0.011 | 0.015 | 0.028 | 0.0005 | 0.0016 | 0 | 0.0014 | 348 | 233 | 38.5
254H172941 | 685 | 648 | 43560 | 0.02089985 | 0.08888889 | 505 | 0.007096054 | 0.03333333 | 21960 | 3.014607 | 607 | 0.005834295 | 0.005324875 | 0.003694561 | 0.01666667 | 0.002571166 | 63.7 | 1263 | 4 | 1.15 | 299 | 1009 | 877 | 615 | 0.7125 | 0.039 | 0.004 | 0.21 | 0.012 | 0.01 | 0.031 | 0.005 | 0.0012 | 0 | 0 | 329 | 189 | 39.5
254H172942 | 685 | 645 | 37800 | 0.03384287 | 0.2166667 | 486 | 0.00769182 | 0.04444444 | 22680 | 3.159601 | 628 | 0.007822621 | 0.006988042 | 0.005223533 | 0.01944444 | 0.003253968 | 62.14516 | 1263 | 4 | 1.15 | 299 | 1009 | 877 | 615 | 0.7125 | 0.039 | 0.004 | 0.21 | 0.012 | 0.01 | 0.031 | 0.005 | 0.0012 | 0 | 0 | 332 | 191 | 40
254H172943 | 684 | 635 | 45360 | 0.0268295 | 0.1277778 | 463 | 0.00968842 | 0.04166667 | 29160 | 2.863564 | 579 | 0.006814972 | 0.00626177 | 0.003417419 | 0.01666667 | 0.00297619 | 85.4375 | 1263 | 4 | 1.14 | 299 | 1009 | 877 | 615 | 0.715 | 0.039 | 0.004 | 0.21 | 0.012 | 0.01 | 0.031 | 0.005 | 0.0012 | 0 | 0 | 341 | 224 | 40
254H173051 | 685 | 636 | 41760 | 0.02295976 | 0.1611111 | 490 | 0.01029013 | 0.05555556 | 27720 | 3.67187 | 566 | 0.006339606 | 0.005992384 | 0.003735669 | 0.01944444 | 0.002250958 | 82.40789 | 1263 | 3.99 | 1.4 | 229 | 1006 | 883 | 610 | 0.6491228 | 0.046 | 0.012 | 0.19 | 0.011 | 0.01 | 0.025 | 0.0007 | 0.0015 | 0 | 0 | 329 | 205 | 41
254H173070 | 683 | 637 | 57600 | 0.02624177 | 0.1055556 | 533 | 0.0114296 | 0.05833333 | 24840 | 4.808606 | 607 | 0.007699137 | 0.006849315 | 0.003872892 | 0.01944444 | 0.001510417 | 69.33824 | 1263 | 3.99 | 1.4 | 242 | 1021 | 879 | 614 | 0.6491228 | 0.042 | 0.008 | 0.21 | 0.009 | 0.008 | 0.028 | 0.002 | 0.0011 | 0 | 0 | 320 | 202 | 42.5
254H173091 | 685 | 650 | 36360 | 0.03297739 | 0.2361111 | 512 | 0.01172088 | 0.06388889 | 34200 | 2.801647 | 376 | 0.003424408 | 0.004271403 | 0.006700363 | 0.06666667 | 0.002612761 | 63.87097 | 1263 | 4 | 1.2 | 296 | 1016 | 888 | 611 | 0.7 | 0.039 | 0.015 | 0.2 | 0.01 | 0.011 | 0.025 | 0.0014 | 0.001 | 0 | 0 | 321 | 204 | 40.5
254H175421 | 684 | 655 | 46800 | 0.01978003 | 0.1444444 | 456 | 0.007198414 | 0.04444444 | 39960 | 14.15923 | 427 | 0.004206068 | 0.005585106 | 0.003745738 | 0.01944444 | 0.00224359 | 60.3945 | 1263 | 4.49 | 1.45 | 214 | 1011 | 887 | 619 | 0.6770601 | 0.048 | 0.018 | 0.22 | 0.012 | 0.013 | 0.036 | 0.0007 | 0.0012 | 0 | 0 | 332 | 196 | 37.5
254H175431 | 688 | 648 | 55440 | 0.02418737 | 0.2111111 | 447 | 0.008915764 | 0.04722222 | 36720 | 5.750093 | 600 | 0.005767013 | 0.005228758 | 0.002951429 | 0.01666667 | 0.002525253 | 78.76238 | 1263 | 4.49 | 1.45 | 219 | 1027 | 896 | 611 | 0.6770601 | 0.036 | 0.017 | 0.2 | 0.015 | 0.01 | 0.023 | 0.0007 | 0.001 | 0 | 0 | 325 | 212 | 39.5
254H178491 | 685 | 649 | 50400 | 0.03655859 | 0.2277778 | 498 | 0.01258955 | 0.05277778 | 34920 | 4.994032 | 586 | 0.00778841 | 0.007389686 | 0.004250031 | 0.02222222 | 0.002619048 | 63.97917 | 1020 | 4.49 | 1.5 | 197 | 1017 | 873 | 611 | 0.6659243 | 0.044 | 0.007 | 0.21 | 0.008 | 0.007 | 0.034 | 0.0005 | 0.0014 | 0 | 0 | 311 | 185 | 42.5
254H178520 | 685 | 648 | 46080 | 0.02548535 | 0.1416667 | 497 | 0.007037601 | 0.05 | 30600 | 2.481226 | 580 | 0.004882155 | 0.004604377 | 0.003414772 | 0.01944444 | 0.002517361 | 65.17857 | 1013 | 4.5 | 1.5 | 194 | 993 | 867 | 608 | 0.6666667 | 0.037 | 0.005 | 0.2 | 0.007 | 0.011 | 0.023 | 0.0004 | 0.0013 | 0 | 0 | 302 | 180 | 41.5
254H178530 | 685 | 653 | 47160 | 0.01964125 | 0.1166667 | 485 | 0.008591986 | 0.04722222 | 30960 | 3.148518 | 603 | 0.005473856 | 0.005074437 | 0.004441333 | 0.01944444 | 0.002862595 | 63.01176 | 1013 | 4.99 | 2 | 180 | 969 | 862 | 627 | 0.5991984 | 0.043 | 0.018 | 0.21 | 0.007 | 0.009 | 0.044 | 0.0014 | 0.0012 | 0 | 0 | 315 | 206 | 45.5
254H178610 | 688 | 656 | 56520 | 0.0291967 | 0.1777778 | 491 | 0.01099592 | 0.05277778 | 30960 | 3.094361 | 578 | 0.006920498 | 0.006657088 | 0.003416606 | 0.01666667 | 0.002193914 | 52 | 1020 | 3.99 | 1.4 | 188 | 989 | 875 | 606 | 0.6491228 | 0.044 | 0.017 | 0.2 | 0.009 | 0.007 | 0.032 | 0.0014 | 0.0015 | 0 | 0 | 316 | 193 | 40.5
254H178640 | 665 | 632 | 77040 | 0.02393226 | 0.1194444 | 484 | 0.009144619 | 0.03888889 | 29160 | 2.900786 | 614 | 0.006933153 | 0.006097561 | 0.003937567 | 0.01666667 | 0.001375909 | 61.2875 | 1025 | 3.25 | 0.8 | 182 | 1015 | 872 | 609 | 0.7538462 | 0.042 | 0.005 | 0.19 | 0.006 | 0.012 | 0.024 | 0.0006 | 0.0015 | 0 | 0 | 339 | 191 | 41.5
254H178660 | 666 | 629 | 60120 | 0.02722442 | 0.1583333 | 494 | 0.01263494 | 0.06666667 | 30240 | 3.403124 | 547 | 0.006357508 | 0.006159926 | 0.003462558 | 0.01666667 | 0.001779774 | 60.26506 | 1025 | 3.24 | 0.8 | 184 | 1016 | 878 | 609 | 0.7530864 | 0.042 | 0.005 | 0.19 | 0.006 | 0.012 | 0.024 | 0.0006 | 0.0015 | 0 | 0 | 328 | 195 | 46
254H178690 | 668 | 659 | 44640 | 0.01687711 | 0.1 | 487 | 0.006458923 | 0.02777778 | 31680 | 5.299932 | 536 | 0.005815972 | 0.0060546875 | 0.00513496 | 0.025 | 0.002822581 | 42.78161 | 1025 | 2.75 | 0.55 | 226 | 1031 | 880 | 609 | 0.8 | 0.05 | 0.016 | 0.23 | 0.012 | 0.009 | 0.026 | 0.0009 | 0.001 | 0 | 0 | 340 | 196 | 42.5
254H178710 | 685 | 651 | 47160 | 0.01623263 | 0.09722222 | 529 | 0.007203679 | 0.03333333 | 21600 | 2.658093 | 627 | 0.005261833 | 0.004640819 | 0.003542387 | 0.01666667 | 0.001865988 | 54.22034 | 1025 | 2.75 | 0.55 | 227 | 1030 | 878 | 608 | 0.8 | 0.05 | 0.016 | 0.23 | 0.012 | 0.009 | 0.026 | 0.0009 | 0.001 | 0 | 0 | 362 | 205 | 44.5
254H178720 | 665 | 643 | 42480 | 0.01899415 | 0.1 | 490 | 0.00924946 | 0.05277778 | 31680 | 2.410216 | 621 | 0.006341912 | 0.005688317 | 0.003695366 | 0.01666667 | 0.002730697 | 42.73563 | 1025 | 2.75 | 0.6 | 182 | 1011 | 875 | 609 | 0.7818182 | 0.048 | 0.016 | 0.2 | 0.012 | 0.01 | 0.031 | 0.001 | 0.0013 | 0 | 0 | 338 | 197 | 43.5
254H178730 | 667 | 634 | 53280 | 0.03760607 | 0.1972222 | 488 | 0.01235762 | 0.04166667 | 31680 | 3.958621 | 612 | 0.005666667 | 0.004944444 | 0.003559674 | 0.01666667 | 0.002214715 | 53.72414 | 1025 | 2.75 | 0.6 | 189 | 987 | 870 | 608 | 0.7818182 | 0.048 | 0.016 | 0.2 | 0.012 | 0.01 | 0.031 | 0.001 | 0.0013 | 0 | 0 | 340 | 201 | 44.5
254H178740 | 666 | 639 | 45000 | 0.01834555 | 0.09444444 | 512 | 0.007647621 | 0.04444444 | 24120 | 3.024569 | 584 | 0.006121593 | 0.005712788 | 0.004068784 | 0.01666667 | 0.002288889 | 44.66667 | 1025 | 2.75 | 0.6 | 187 | 1009 | 879 | 610 | 0.7818182 | 0.048 | 0.016 | 0.2 | 0.012 | 0.01 | 0.031 | 0.001 | 0.0013 | 0 | 0 | 325 | 182 | 44.5
254H178750 | 697 | 645 | 64800 | 0.03548907 | 0.1277778 | 526 | 0.01000806 | 0.04722222 | 21960 | 7.320904 | 575 | 0.006519274 | 0.006156463 | 0.003668383 | 0.01666667 | 0.001466049 | 56.32787 | 1025 | 2.75 | 0.6 | 186 | 979 | 866 | 610 | 0.7818182 | 0.048 | 0.016 | 0.2 | 0.012 | 0.01 | 0.031 | 0.001 | 0.0013 | 0 | 0 | 329 | 181 | 45.5
254H178760 | 685 | 642 | 63720 | 0.06000411 | 0.2555556 | 488 | 0.01001701 | 0.05 | 28800 | 2.650103 | 637 | 0.004915123 | 0.004675926 | 0.004662875 | 0.06111111 | 0.001836158 | 67.07595 | 1025 | 2.74 | 0.6 | 186 | 1015 | 878 | 616 | 0.7810219 | 0.042 | 0.005 | 0.19 | 0.006 | 0.012 | 0.024 | 0.0006 | 0.0015 | 0 | 0 | 329 | 179 | 45.5
254H178770 | 695 | 646 | 43560 | 0.02798341 | 0.1555556 | 487 | 0.008428337 | 0.04722222 | 21960 | 5.447013 | 587 | 0.006793981 | 0.006666667 | 0.004547388 | 0.01944444 | 0.002777778 | 61.77049 | 1025 | 2.75 | 0.6 | 184 | 1005 | 877 | 610 | 0.7818182 | 0.048 | 0.016 | 0.2 | 0.012 | 0.01 | 0.031 | 0.001 | 0.0013 | 0 | 0 | 329 | 186 | 44
254H178880 | 664 | 651 | 57600 | 0.02020398 | 0.1027778 | 526 | 0.009468491 | 0.03611111 | 32760 | 2.464631 | 628 | 0.007360525 | 0.006610408 | 0.00467231 | 0.01944444 | 0.001319444 | 32.46667 | 1013 | 3.25 | 0.75 | 184 | 1002 | 867 | 609 | 0.7692308 | 0.042 | 0.005 | 0.19 | 0.006 | 0.012 | 0.024 | 0.0006 | 0.0015 | 0 | 0 | 303 | 172 | 49
254H178910 | 685 | 657 | 48240 | 0.01714131 | 0.1 | 510 | 0.006873473 | 0.03333333 | 30600 | 2.41205 | 608 | 0.00781893 | 0.007163066 | 0.005262134 | 0.025 | 0.002342454 | 51.47619 | 1025 | 3.24 | 0.85 | 185 | 1010 | 875 | 610 | 0.7376543 | 0.042 | 0.005 | 0.19 | 0.006 | 0.012 | 0.024 | 0.0006 | 0.0015 | 0 | 0 | 329 | 195 | 42.5
254H178950 | 686 | 651 | 43200 | 0.01744509 | 0.1166667 | 529 | 0.009594695 | 0.06111111 | 30600 | 2.784552 | 631 | 0.007242883 | 0.006290174 | 0.004998975 | 0.02777778 | 0.001736111 | 49.41667 | 1025 | 3.25 | 0.85 | 184 | 1017 | 874 | 609 | 0.7384615 | 0.042 | 0.005 | 0.19 | 0.006 | 0.012 | 0.024 | 0.0006 | 0.0015 | 0 | 0 | 326 | 200 | 46.5
254H178990 | 687 | 646 | 40320 | 0.04082197 | 0.2194444 | 478 | 0.006095837 | 0.025 | 30600 | 3.564905 | 596 | 0.008036677 | 0.007551241 | 0.004827154 | 0.01944444 | 0.00327381 | 74.72619 | 1025 | 3.24 | 0.85 | 184 | 978 | 879 | 608 | 0.7376543 | 0.043 | 0.018 | 0.21 | 0.007 | 0.009 | 0.044 | 0.0014 | 0.0012 | 0 | 0 | 327 | 188 | 42.5
254H179000 | 685 | 660 | 44640 | 0.02858406 | 0.1666667 | 497 | 0.01054601 | 0.05277778 | 30600 | 2.484692 | 587 | 0.008766428 | 0.008378136 | 0.005309514 | 0.02777778 | 0.002486559 | 47.13095 | 1025 | 3.25 | 0.85 | 184 | 986 | 873 | 607 | 0.7384615 | 0.043 | 0.018 | 0.21 | 0.007 | 0.009 | 0.044 | 0.0014 | 0.0012 | 0 | 0 | 330 | 194 | 43
254H182790 | 686 | 633 | 37440 | 0.01314953 | 0.04166667 | 431 | 0.007344977 | 0.04166667 | 26640 | 3.588202 | 632 | 0.007470449 | 0.006276596 | 0.003457042 | 0.01666667 | -8.012821e-05 | 81.36986 | 1263 | 3.49 | 1 | 209 | 1017 | 879 | 609 | 0.713467 | 0.042 | 0.011 | 0.21 | 0.008 | 0.009 | 0.034 | 0.0008 | 0.0012 | 0 | 0 | 321 | 189 | 40
254H182940 | 686 | 644 | 60840 | 0.02384947 | 0.125 | 454 | 0.01034057 | 0.04166667 | 34200 | 4.949863 | 648 | 0.00412844 | 0.003682467 | 0.002117394 | 0.01111111 | 0.002071006 | 74.58511 | 1263 | 3.99 | 1.2 | 298 | 1025 | 886 | 611 | 0.6992481 | 0.039 | 0.015 | 0.2 | 0.01 | 0.011 | 0.025 | 0.0014 | 0.001 | 0 | 0 | 317 | 187 | 40
254H187142 | 686 | 634 | 44280 | 0.03184727 | 0.1555556 | 495 | 0.007605979 | 0.03333333 | 30600 | 6.492184 | 624 | 0.006989247 | 0.00625 | 0.003905691 | 0.01666667 | 0.002619693 | 79.60714 | 1263 | 4.49 | 1.5 | 222 | 1031 | 880 | 611 | 0.6659243 | 0.034 | 0.005 | 0.22 | 0.011 | 0.011 | 0.024 | 0.0008 | 0.0016 | 0 | 0 | 312 | 190 | 41.5
254H187161 | 685 | 664 | 81000 | 0.01715636 | 0.07777778 | 511 | 0.006027568 | 0.01944444 | 31320 | 7.126615 | 576 | 0.005614035 | 0.005497076 | 0.003323025 | 0.01666667 | 0.001123457 | 46.34884 | 1263 | 4.49 | 1.5 | 208 | 1035 | 891 | 621 | 0.6659243 | 0.043 | 0.011 | 0.21 | 0.008 | 0.007 | 0.026 | 0.001 | 0.0013 | 0 | 0 | 307 | 191 | 43
254H187201 | 685 | 655 | 57600 | 0.01927476 | 0.1083333 | 497 | 0.006498846 | 0.03055556 | 38160 | 9.169477 | 606 | 0.001383183 | 0.001330686 | 0.00342432 | 0.025 | 0.001701389 | 62.29524 | 1263 | 3.49 | 1 | 211 | 1025 | 883 | 606 | 0.713467 | 0.043 | 0.011 | 0.21 | 0.008 | 0.007 | 0.026 | 0.001 | 0.0013 | 0 | 0 | 331 | 197 | 40
254H190881 | 684 | 650 | 53640 | 0.02245258 | 0.1555556 | 522 | 0.01065 | 0.05833333 | 21960 | 3.420609 | 593 | 0.006078311 | 0.00599631 | 0.00485159 | 0.01944444 | 0.00199478 | 55.7 | 1263 | 4.49 | 1.5 | 277 | 1038 | 879 | 611 | 0.6659243 | 0.041 | 0.008 | 0.2 | 0.009 | 0.007 | 0.036 | 0.0013 | 0.0016 | 0 | 0 | 331 | 216 | 39.5
254H190990 | 684 | 633 | 35280 | 0.03478921 | 0.2444444 | 243 | 0.004355654 | 0.01388889 | 20880 | 132.5121 | 293 | 0.0008313472 | 0.0008370219 | 0.003571125 | 0.025 | 0.01108277 | 197.3966 | 1263 | 3.49 | 1.1 | 233 | 1008 | 872 | 611 | 0.6848138 | 0.041 | 0.012 | 0.23 | 0.009 | 0.01 | 0.024 | 0.0007 | 0.001 | 0 | 0 | 315 | 214 | 39.5
254H191001 | 684 | 639 | 42480 | 0.0219193 | 0.1527778 | 472 | 0.008575201 | 0.04722222 | 28800 | 7.194136 | 651 | 0.006772784 | 0.005607574 | 0.003279499 | 0.01388889 | 0.002942561 | 76.36709 | 1263 | 3.49 | 1 | 195 | 1035 | 881 | 611 | 0.713467 | 0.044 | 0.005 | 0.21 | 0.01 | 0.014 | 0.023 | 0.0006 | 0.0015 | 0 | 0 | 324 | 206 | 41.5
254H191012 | 685 | 653 | 69480 | 0.01539339 | 0.1416667 | 484 | 0.006611764 | 0.03333333 | 38520 | 11.51682 | 600 | 0.005464481 | 0.005009107 | 0.003088306 | 0.01666667 | 0.001468048 | 59.64151 | 1263 | 3.49 | 1 | 195 | 1035 | 882 | 612 | 0.713467 | 0.044 | 0.005 | 0.21 | 0.01 | 0.014 | 0.023 | 0.0006 | 0.0015 | 0 | 0 | 316 | 190 | 40.5
254H196340 | 685 | 658 | 43200 | 0.01842334 | 0.09444444 | 534 | 0.007435159 | 0.04444444 | 21600 | 3.82286 | 581 | 0.006724537 | 0.006550926 | 0.003806483 | 0.01944444 | 0.001736111 | 43.91525 | 1263 | 4.99 | 1.95 | 206 | 1012 | 883 | 610 | 0.6092184 | 0.062 | 0.012 | 0.22 | 0.014 | 0.007 | 0.024 | 0.0008 | 0.0014 | 0 | 0 | 343 | 247 | 39
254H196350 | 684 | 641 | 51840 | 0.02612396 | 0.1083333 | 480 | 0.008871114 | 0.03611111 | 27720 | 4.308193 | 621 | 0.006095406 | 0.005261091 | 0.003694929 | 0.01666667 | 0.002314815 | 75.68421 | 1263 | 4.99 | 1.95 | 203 | 1030 | 885 | 628 | 0.6092184 | 0.062 | 0.012 | 0.22 | 0.014 | 0.007 | 0.024 | 0.0008 | 0.0014 | 0 | 0 | 310 | 212 | 42
254H1A6510 | 698 | 643 | 62640 | 0.02463351 | 0.1361111 | 463 | 0.007629397 | 0.02777778 | 37800 | 15.64577 | 635 | 0.00467875 | 0.003971412 | 0.00271116 | 0.01388889 | 0.001548531 | 77.79612 | 1263 | 3.99 | 1.4 | 188 | 1010 | 875 | 612 | 0.6491228 | 0.062 | 0.012 | 0.22 | 0.014 | 0.007 | 0.024 | 0.0008 | 0.0014 | 0 | 0 | 336 | 203 | 37
254H1A6530 | 684 | 648 | 47880 | 0.01709023 | 0.09444444 | 523 | 0.009272267 | 0.06111111 | 21960 | 2.477219 | 627 | 0.006379731 | 0.005799756 | 0.003880618 | 0.01944444 | 0.001691729 | 55.21311 | 1268 | 4.99 | 2 | 207 | 1013 | 877 | 609 | 0.5991984 | 0.039 | 0.001 | 0.22 | 0.013 | 0.006 | 0.029 | 0.0006 | 0.0014 | 0 | 0 | 311 | 186 | 43
254H1A6930 | 685 | 652 | 45000 | 0.02612889 | 0.2083333 | 468 | 0.01097258 | 0.06111111 | 30960 | 2.335513 | 603 | 0.007900943 | 0.007376834 | 0.004959054 | 0.01944444 | 0.002977778 | 61.94118 | 1013 | 4.49 | 1.5 | 188 | 1006 | 874 | 608 | 0.6659243 | 0.037 | 0.005 | 0.2 | 0.007 | 0.011 | 0.023 | 0.0004 | 0.0013 | 0 | 0 | 300 | 199 | 41.5
254H1B1400 | 685 | 650 | 43560 | 0.0255273 | 0.1833333 | 490 | 0.007536 | 0.04166667 | 33120 | 5.058027 | 656 | 0.008098765 | 0.006765432 | 0.003527948 | 0.01666667 | 0.002662994 | 64.92308 | 1268 | 3.99 | 1.2 | 191 | 1025 | 873 | 613 | 0.6992481 | 0.035 | 0.002 | 0.2 | 0.009 | 0.007 | 0.025 | 0.0005 | 0.001 | 0 | 0 | 341 | 230 | 38
254H1B1441 | 686 | 658 | 50040 | 0.01683886 | 0.125 | 463 | 0.007150999 | 0.03611111 | 37440 | 16.27878 | 607 | 0.006021825 | 0.005535714 | 0.003528816 | 0.01666667 | 0.001978417 | 61.97059 | 1263 | 4.99 | 1.8 | 215 | 1025 | 894 | 616 | 0.6392786 | 0.035 | 0.01 | 0.22 | 0.011 | 0.012 | 0.03 | 0.0009 | 0.001 | 0 | 0 | 306 | 205 | 40
254H1B1481 | 686 | 631 | 46440 | 0.0249274 | 0.1694444 | 450 | 0.006916305 | 0.05277778 | 39960 | 10.57358 | 566 | 0.005293678 | 0.004975683 | 0.003589158 | 0.01666667 | 0.002670112 | 91.82727 | 1263 | 4.99 | 1.8 | 199 | 1019 | 882 | 611 | 0.6392786 | 0.05 | 0.008 | 0.22 | 0.007 | 0.007 | 0.03 | 0.0013 | 0.0016 | 0 | 0 | 325 | 224 | 42.5
254H1B1551 | 684 | 657 | 47160 | 0.01613671 | 0.1027778 | 468 | 0.004961419 | 0.02638889 | 38520 | 13.2813 | 586 | 0.004873586 | 0.004632402 | 0.002797034 | 0.0125 | 0.002078032 | 61.35238 | 1263 | 4.99 | 1.79 | 203 | 1030 | 882 | 611 | 0.6412826 | 0.038 | 0.01 | 0.2 | 0.01 | 0.007 | 0.036 | 0.0006 | 0.0013 | 0 | 0 | 298 | 197 | 42
254H1B1591 | 686 | 650 | 64080 | 0.01518031 | 0.1222222 | 433 | 0.005794495 | 0.03055556 | 40320 | 15.59436 | 574 | 0.006302152 | 0.006027668 | 0.003237137 | 0.01666667 | 0.001919476 | 68.12727 | 1263 | 4.99 | 1.8 | 201 | 1016 | 870 | 615 | 0.6392786 | 0.034 | 0.011 | 0.22 | 0.015 | 0.011 | 0.026 | 0.0006 | 0.0015 | 0 | 0 | 309 | 204 | 42.5
254H1B1650 | 685 | 629 | 47880 | 0.03789938 | 0.2694444 | 471 | 0.01127464 | 0.05277778 | 30240 | 2.791052 | 587 | 0.00765519 | 0.006872718 | 0.003840151 | 0.01666667 | 0.002777778 | 88.37805 | 1263 | 3.99 | 1.19 | 204 | 1012 | 875 | 616 | 0.7017544 | 0.043 | 0.007 | 0.2 | 0.01 | 0.009 | 0.03 | 0.0004 | 0.0012 | 0 | 0 | 315 | 182 | 39
254H1B1892 | 685 | 646 | 42840 | 0.01831626 | 0.1222222 | 461 | 0.006999821 | 0.04444444 | 38160 | 5.352022 | 562 | 0.005803387 | 0.005565882 | 0.003006265 | 0.01666667 | 0.002567694 | 70.01905 | 1263 | 5 | 2 | 198 | 999 | 873 | 601 | 0.6 | 0.043 | 0.017 | 0.21 | 0.01 | 0.005 | 0.029 | 0.0006 | 0.001 | 0 | 0 | 329 | 231 | 39.5
254H1B1961 | 685 | 655 | 55080 | 0.01433656 | 0.08888889 | 469 | 0.006291633 | 0.03055556 | 46800 | 20.40765 | 576 | 0.006425703 | 0.006191432 | 0.003749686 | 0.01944444 | 0.001579521 | 56.03125 | 1263 | 3.99 | 1.2 | 205 | 1013 | 885 | 602 | 0.6992481 | 0.044 | 0.013 | 0.2 | 0.01 | 0.007 | 0.029 | 0.0006 | 0.0016 | 0 | 0 | 320 | 188 | 39.5
254H1C0781 | 684 | 651 | 47160 | 0.02181657 | 0.1083333 | 455 | 0.007117997 | 0.03055556 | 38160 | 13.47661 | 596 | 0.001715602 | 0.001652274 | 0.002289037 | 0.01944444 | 0.002374894 | 67.81731 | 1263 | 4.5 | 1.6 | 253 | 972 | 888 | 623 | 0.6444444 | 0.04 | 0.023 | 0.21 | 0.009 | 0.007 | 0.026 | 0.0011 | 0.0016 | 0 | 0 | 320 | 210 | 39
254H1C0792 | 684 | 652 | 55080 | 0.03511459 | 0.2166667 | 505 | 0.01040634 | 0.04444444 | 33840 | 3.032079 | 581 | 0.00717284 | 0.006777778 | 0.003859372 | 0.01944444 | 0.002323893 | 56.28261 | 1263 | 4.99 | 1.8 | 197 | 1025 | 883 | 591 | 0.6392786 | 0.037 | 0.012 | 0.19 | 0.007 | 0.009 | 0.035 | 0.0007 | 0.0013 | 0 | 0 | 320 | 221 | 39.5
254H1C0801 | 685 | 643 | 51120 | 0.03482042 | 0.08888889 | 476 | 0.007605473 | 0.02777778 | 35280 | 9.12409 | 582 | 0.004943935 | 0.004604145 | 0.002732396 | 0.01388889 | 0.001819249 | 69.88542 | 1263 | 4.99 | 1.8 | 203 | 1009 | 875 | 601 | 0.6392786 | 0.047 | 0.012 | 0.21 | 0.008 | 0.008 | 0.032 | 0.0008 | 0.0016 | 0 | 0 | 316 | 213 | 41.5
254H1C0820 | 684 | 653 | 51120 | 0.0164399 | 0.09722222 | 469 | 0.006426202 | 0.03055556 | 36720 | 15.66717 | 584 | 0.006168145 | 0.005851289 | 0.003242428 | 0.01388889 | 0.001584507 | 59.76 | 1263 | 5.49 | 2.5 | 165 | 1033 | 882 | 616 | 0.5446266 | 0.043 | 0.007 | 0.19 | 0.014 | 0.014 | 0.026 | 0.0005 | 0.0011 | 0 | 0 | 304 | 216 | 44.5
254H1C0892 | 685 | 653 | 47880 | 0.0270063 | 0.1388889 | 497 | 0.005606966 | 0.025 | 34920 | 8.650905 | 638 | 0.00617499 | 0.005420054 | 0.004123952 | 0.01944444 | 0.001754386 | 54.89583 | 1263 | 4.99 | 2 | 208 | 1022 | 876 | 595 | 0.5991984 | 0.038 | 0.009 | 0.2 | 0.009 | 0.01 | 0.025 | 0.0006 | 0.0018 | 0 | 0 | 313 | 198 | 43
254H1C0932 | 684 | 636 | 52200 | 0.03106858 | 0.1888889 | 489 | 0.01114134 | 0.05277778 | 27360 | 3.488628 | 626 | 0.006819172 | 0.005925926 | 0.004083822 | 0.01666667 | 0.002490421 | 79.71053 | 1263 | 4.49 | 1.5 | 194 | 1011 | 881 | 615 | 0.6659243 | 0.046 | 0.016 | 0.19 | 0.011 | 0.007 | 0.026 | 0.0008 | 0.0016 | 0 | 0 | 325 | 227 | 37.5
254H1C0971 | 685 | 654 | 51120 | 0.01323553 | 0.08888889 | 442 | 0.006015432 | 0.03611111 | 38520 | 14.68572 | 569 | 0.004490215 | 0.004316604 | 0.002706359 | 0.01388889 | 0.002034429 | 63 | 1263 | 4.49 | 1.5 | 195 | 1012 | 883 | 615 | 0.6659243 | 0.046 | 0.016 | 0.19 | 0.011 | 0.007 | 0.026 | 0.0008 | 0.0016 | 0 | 0 | 315 | 215 | 38.5
254H1C1012 | 685 | 649 | 47880 | 0.01987429 | 0.1388889 | 462 | 0.008038962 | 0.04166667 | 50760 | 58.13567 | 603 | 0.005403226 | 0.004910394 | 0.003256683 | 0.01666667 | 0.001670844 | 57.65217 | 1263 | 3.99 | 1.2 | 191 | 1012 | 877 | 607 | 0.6992481 | 0.04 | 0.003 | 0.2 | 0.011 | 0.013 | 0.021 | 0.0004 | 0.0018 | 0 | 0 | 317 | 186 | 41.5
254H1C1022 | 685 | 649 | 42480 | 0.02313869 | 0.1611111 | 464 | 0.008160932 | 0.05 | 39600 | 6.849878 | 572 | 0.003913519 | 0.00372879 | 0.002811711 | 0.01666667 | 0.002919021 | 69.86239 | 1263 | 3.99 | 1.2 | 189 | 1013 | 870 | 605 | 0.6992481 | 0.04 | 0.003 | 0.2 | 0.011 | 0.013 | 0.021 | 0.0004 | 0.0018 | 0 | 0 | 326 | 189 | 40
254H1C1041 | 685 | 632 | 49320 | 0.01533663 | 0.08333333 | 462 | 0.006422375 | 0.03333333 | 33840 | 9.171118 | 571 | 0.004357448 | 0.004036935 | 0.002503517 | 0.01388889 | 0.002676399 | 84.12903 | 1263 | 3.99 | 1.2 | 192 | 1024 | 885 | 604 | 0.6992481 | 0.043 | 0.011 | 0.19 | 0.014 | 0.01 | 0.032 | 0.0005 | 0.0015 | 0 | 0 | 324 | 199 | 39
254H1C1042 | 686 | 652 | 53280 | 0.0135622 | 0.07777778 | 437 | 0.004948285 | 0.025 | 43920 | 17.23015 | 573 | 0.005809002 | 0.005565693 | 0.002612285 | 0.01388889 | 0.001745495 | 60.61667 | 1263 | 3.99 | 1.2 | 192 | 1024 | 885 | 604 | 0.6992481 | 0.043 | 0.011 | 0.19 | 0.014 | 0.01 | 0.032 | 0.0005 | 0.0015 | 0 | 0 | 323 | 196 | 41
254H1C1051 | 685 | 640 | 45720 | 0.01684646 | 0.09166667 | 455 | 0.006512175 | 0.04444444 | 28440 | 6.163671 | 581 | 0.004746732 | 0.004330065 | 0.003263987 | 0.01388889 | 0.003149606 | 81.9359 | 1263 | 3.99 | 1.2 | 203 | 1006 | 872 | 611 | 0.6992481 | 0.041 | 0.011 | 0.24 | 0.006 | 0.013 | 0.03 | 0.0006 | 0.0014 | 0 | 0 | 309 | 201 | 38
254H1C1071 | 688 | 652 | 50400 | 0.01297411 | 0.05833333 | 418 | 0.004310128 | 0.01944444 | 46080 | 22.17882 | 601 | 0.005058923 | 0.004621212 | 0.002627081 | 0.01666667 | 0.001805556 | 75.30159 | 1263 | 3.99 | 1.2 | 248 | 1020 | 885 | 613 | 0.6992481 | 0.046 | 0.014 | 0.19 | 0.009 | 0.008 | 0.024 | 0.0011 | 0.0014 | 0 | 0 | 327 | 211 | 38.5
254H1C1072 | 685 | 652 | 59040 | 0.02995515 | 0.1472222 | 433 | 0.008451225 | 0.03333333 | 44280 | 14.05268 | 572 | 0.004686988 | 0.004523107 | 0.002523759 | 0.01111111 | 0.002083333 | 68.47107 | 1263 | 3.99 | 1.2 | 248 | 1020 | 885 | 613 | 0.6992481 | 0.046 | 0.014 | 0.19 | 0.009 | 0.008 | 0.024 | 0.0011 | 0.0014 | 0 | 0 | 312 | 208 | 36.5
254H1C1093 | 685 | 657 | 43200 | 0.02272691 | 0.1722222 | 535 | 0.008648495 | 0.04722222 | 23040 | 2.473826 | 600 | 0.007032349 | 0.00685654 | 0.005266962 | 0.01944444 | 0.00224537 | 48.61905 | 1263 | 4 | 1.2 | 252 | 992 | 889 | 610 | 0.7 | 0.04 | 0.023 | 0.21 | 0.009 | 0.007 | 0.026 | 0.0011 | 0.0016 | 0 | 0 | 307 | 180 | 42
254H1C1101 | 684 | 630 | 59400 | 0.02544513 | 0.1416667 | 488 | 0.0109284 | 0.04722222 | 40680 | 34.01896 | 571 | 0.007309268 | 0.006630824 | 0.004208325 | 0.01944444 | 0.001531987 | 56.73874 | 1263 | 3.99 | 1.2 | 203 | 1036 | 885 | 610 | 0.6992481 | 0.048 | 0.021 | 0.21 | 0.017 | 0.009 | 0.021 | 0.0008 | 0.0013 | 0 | 0 | 318 | 203 | 38.5
254H1C1111 | 686 | 635 | 44280 | 0.01849522 | 0.1222222 | 464 | 0.006948373 | 0.05277778 | 25920 | 9.351508 | 545 | 0.004996333 | 0.004803814 | 0.002750762 | 0.01666667 | 0.003071364 | 82.90141 | 1263 | 3.49 | 1 | 200 | 1022 | 877 | 606 | 0.713467 | 0.044 | 0.005 | 0.18 | 0.011 | 0.013 | 0.025 | 0.0005 | 0.0016 | 0 | 0 | 325 | 198 | 40.5
254H1C1131 | 685 | 646 | 47160 | 0.01587096 | 0.1041667 | 493 | 0.008066531 | 0.04166667 | 26640 | 3.365202 | 634 | 0.006852572 | 0.005933852 | 0.003213409 | 0.01388889 | 0.002438507 | 68.52055 | 1263 | 3.49 | 1 | 248 | 1040 | 884 | 602 | 0.713467 | 0.047 | 0.006 | 0.22 | 0.011 | 0.012 | 0.034 | 0.0006 | 0.0016 | 0 | 0 | 330 | 194 | 41
254H1C1141 | 685 | 652 | 62640 | 0.03749198 | 0.1055556 | 485 | 0.009831181 | 0.06527778 | 39960 | 7.44228 | 641 | 0.005955035 | 0.005118915 | 0.00321235 | 0.01666667 | 0.001676245 | 58.61468 | 1263 | 3.49 | 1 | 191 | 1004 | 882 | 610 | 0.713467 | 0.042 | 0.016 | 0.22 | 0.006 | 0.004 | 0.027 | 0.0007 | 0.0015 | 0 | 0 | 306 | 182 | 42
254H1C1171 | 685 | 654 | 51840 | 0.0222262 | 0.09722222 | 302 | 0.01189621 | 0.03333333 | 38160 | 4.716773 | 586 | 0.006698674 | 0.006321445 | 0.003480224 | 0.01944444 | 0.002507716 | 64.46154 | 1263 | 3.49 | 1 | 197 | 1021 | 884 | 611 | 0.713467 | 0.034 | 0.012 | 0.2 | 0.007 | 0.012 | 0.036 | 0.0009 | 0.0015 | 0 | 0 | 311 | 181 | 40.5
254H1C6670 | 686 | 670 | 72000 | 0.02537873 | 0.1388889 | 561 | 0.008059108 | 0.04444444 | 46800 | 2.854051 | 614 | 0.005742611 | 0.005405911 | 0.003334709 | 0.01666667 | 0.0007916667 | 27.1484375 | 1268 | 5 | 2 | 269 | 1037 | 903 | 592 | 0.6 | 0.02 | 0 | 0.2 | 0.007 | 0.007 | 0.034 | 0.0005 | 0.0018 | 0.0025 | 0.0014 | 285 | 167 | 49.5
254H1C6780 | 685 | 661 | 44280 | 0.02320867 | 0.1083333 | 540 | 0.008205448 | 0.03333333 | 21960 | 2.906841 | 603 | 0.006594488 | 0.00641951 | 0.005026666 | 0.02222222 | 0.001897019 | 42 | 1263 | 4.49 | 1.45 | 246 | 985 | 895 | 599 | 0.6770601 | 0.04 | 0.023 | 0.21 | 0.009 | 0.007 | 0.026 | 0.0011 | 0.0016 | 0 | 0 | 317 | 211 | 40
254H1C6832 | 684 | 650 | 66960 | 0.03113475 | 0.1388889 | 462 | 0.00733903 | 0.02777778 | 44640 | 44.93343 | 578 | 0.002929846 | 0.002803122 | 0.002220307 | 0.01111111 | 0.001299283 | 56.89344 | 1263 | 3.49 | 1 | 261 | 1012 | 882 | 610 | 0.713467 | 0.035 | 0.015 | 0.2 | 0.009 | 0.007 | 0.024 | 0.0008 | 0.0001 | 0 | 0 | 314 | 194 | 41
254H1C6842 | 685 | 640 | 49680 | 0.01757612 | 0.1055556 | 474 | 0.006758537 | 0.04444444 | 36000 | 6.690444 | 636 | 0.007066667 | 0.005955556 | 0.003732091 | 0.01666667 | 0.002455717 | 80.60204 | 1263 | 3.49 | 1 | 184 | 1005 | 876 | 612 | 0.713467 | 0.044 | 0.007 | 0.22 | 0.011 | 0.006 | 0.026 | 0.0007 | 0.0002 | 0 | 0 | 326 | 215 | 39.5
254H1C6881 | 696 | 639 | 51840 | 0.01707694 | 0.09444444 | 419 | 0.00526163 | 0.025 | 47520 | 20.33192 | 574 | 0.00519363 | 0.004795512 | 0.002903798 | 0.01666667 | 0.001948302 | 78.46923 | 1263 | 3.49 | 1 | 183 | 1003 | 871 | 607 | 0.713467 | 0.033 | 0.007 | 0.19 | 0.008 | 0.01 | 0.022 | 0.0012 | 0.0001 | 0 | 0 | 318 | 185 | 39
254H1C6902 | 685 | 659 | 52200 | 0.01536923 | 0.09166667 | 443 | 0.005516258 | 0.02777778 | 39240 | 19.29343 | 607 | 0.006315023 | 0.005805243 | 0.003595978 | 0.01944444 | 0.002222222 | 55.42056 | 1263 | 3.49 | 1 | 182 | 994 | 871 | 608 | 0.713467 | 0.048 | 0.022 | 0.2 | 0.004 | 0.011 | 0.028 | 0.0008 | 0.0014 | 0 | 0 | 314 | 185 | 39.5
254H1C6932 | 687 | 646 | 43200 | 0.02796437 | 0.2277778 | 466 | 0.008195266 | 0.04722222 | 31680 | 4.621724 | 556 | 0.006104523 | 0.005972771 | 0.003362105 | 0.01666667 | 0.002986111 | 66.05747 | 1263 | 3.49 | 1 | 188 | 1007 | 872 | 609 | 0.713467 | 0.031 | 0.002 | 0.22 | 0.009 | 0.009 | 0.026 | 0.0006 | 0.0015 | 0 | 0 | 311 | 204 | 40.5
254H1C6960 | 688 | 640 | 44640 | 0.03116667 | 0.2055556 | 485 | 0.00903847 | 0.05277778 | 28080 | 12.86738 | 598 | 0.006892577 | 0.006224066 | 0.00384 | 0.01666667 | 0.002576165 | 75.31169 | 1268 | 3.49 | 1 | 204 | 1041 | 885 | 613 | 0.713467 | 0.034 | 0.004 | 0.2 | 0.007 | 0.011 | 0.021 | 0.0009 | 0.0019 | 0 | 0 | 327 | 202 | 39
254H1C6990 | 684 | 655 | 43920 | 0.0192792 | 0.1166667 | 514 | 0.007688216 | 0.05 | 29520 | 5.008357 | 572 | 0.006064461 | 0.005852417 | 0.003338304 | 0.01388889 | 0.002254098 | 56.14815 | 1045 | 2.75 | 0.55 | 190 | 1013 | 866 | 612 | 0.8 | 0.045 | 0.006 | 0.22 | 0.007 | 0.012 | 0.034 | 0.0007 | 0.0008 | 0 | 0 | 340 | 189 | 43.5
254H1C7000 | 664 | 632 | 46440 | 0.01693451 | 0.08333333 | 481 | 0.01020675 | 0.06111111 | 26640 | 2.774503 | 551 | 0.005841815 | 0.005608567 | 0.003530384 | 0.01666667 | 0.002325581 | 48.47945 | 1245 | 2.74 | 0.55 | 200 | 1033 | 880 | 611 | 0.7992701 | 0.042 | 0.011 | 0.2 | 0.012 | 0.009 | 0.025 | 0.0006 | 0.0011 | 0 | 0 | 357 | 200 | 39.5
254H1C7060 | 665 | 648 | 55080 | 0.01827995 | 0.06944444 | 507 | 0.008699764 | 0.03055556 | 29160 | 5.475362 | 555 | 0.005565584 | 0.005455275 | 0.003877569 | 0.01944444 | 0.001252723 | 34.9625 | 1245 | 3.24 | 0.8 | 197 | 1037 | 884 | 611 | 0.7530864 | 0.04 | 0.005 | 0.21 | 0.01 | 0.012 | 0.042 | 0.0007 | 0.0007 | 0 | 0 | 334 | 190 | 40.5
254H1C7110 | 686 | 649 | 53280 | 0.02145109 | 0.09166667 | 501 | 0.00814146 | 0.03333333 | 22680 | 2.922089 | 620 | 0.006402313 | 0.005762082 | 0.003124874 | 0.01388889 | 0.001539039 | 56.96774 | 1245 | 3.24 | 0.85 | 191 | 1019 | 877 | 607 | 0.7376543 | 0.045 | 0.006 | 0.22 | 0.007 | 0.012 | 0.034 | 0.0007 | 0.0008 | 0 | 0 | 322 | 181 | 43.5
254H1C7130 | 684 | 653 | 43920 | 0.01556337 | 0.08611111 | 502 | 0.007226922 | 0.03055556 | 24840 | 4.569889 | 577 | 0.007060695 | 0.006779246 | 0.004977515 | 0.02222222 | 0.00239071 | 53.88235 | 1268 | 3.24 | 0.85 | 209 | 1046 | 883 | 613 | 0.7376543 | 0.045 | 0.006 | 0.22 | 0.007 | 0.012 | 0.034 | 0.0007 | 0.0008 | 0 | 0 | 339 | 190 | 48.5
254H1C7160 | 687 | 632 | 44640 | 0.03370286 | 0.1583333 | 501 | 0.008275261 | 0.03333333 | 28080 | 3.028346 | 606 | 0.007287157 | 0.006457431 | 0.004150626 | 0.01944444 | 0.002553763 | 84.28571 | 1263 | 3.24 | 0.85 | 201 | 1025 | 876 | 612 | 0.7376543 | 0.044 | 0.005 | 0.18 | 0.011 | 0.013 | 0.025 | 0.0005 | 0.0016 | 0 | 0 | 324 | 171 | 44
254H1C7170 | 686 | 651 | 48240 | 0.02086567 | 0.1583333 | 525 | 0.008583277 | 0.04722222 | 23040 | 3.431877 | 571 | 0.006447606 | 0.006221771 | 0.003845239 | 0.01666667 | 0.002093698 | 56.50794 | 1245 | 3.25 | 0.85 | 196 | 1044 | 882 | 597 | 0.7384615 | 0.04 | 0.005 | 0.21 | 0.01 | 0.012 | 0.042 | 0.0007 | 0.0007 | 0 | 0 | 325 | 176 | 44
254H1D1011 | 684 | 654 | 42840 | 0.02064153 | 0.1444444 | 467 | 0.009653794 | 0.05833333 | 37800 | 7.381773 | 579 | 0.005433559 | 0.005170796 | 0.003207889 | 0.01666667 | 0.002754435 | 58.03846 | 1263 | 3.49 | 1 | 222 | 977 | 879 | 610 | 0.713467 | 0.048 | 0.012 | 0.22 | 0.004 | 0.008 | 0.043 | 0.0006 | 0.0017 | 0 | 0 | 322 | 187 | 40.5
254H1D1012 | 686 | 641 | 50760 | 0.03404013 | 0.1916667 | 464 | 0.007375868 | 0.03055556 | 42120 | 12.99243 | 570 | 0.005930087 | 0.00559717 | 0.003181755 | 0.01527778 | 0.001871552 | 71.73913 | 1263 | 3.49 | 1 | 222 | 977 | 879 | 610 | 0.713467 | 0.048 | 0.012 | 0.22 | 0.004 | 0.008 | 0.043 | 0.0006 | 0.0017 | 0 | 0 | 332 | 211 | 40
254H1D5680 | 685 | 653 | 44640 | 0.02144619 | 0.1305556 | 512 | 0.007976078 | 0.04166667 | 21960 | 3.602573 | 583 | 0.007102827 | 0.006920078 | 0.004501622 | 0.01944444 | 0.002105735 | 53.01667 | 1263 | 3.49 | 1 | 232 | 1047 | 889 | 612 | 0.713467 | 0.045 | 0.02 | 0.21 | 0.01 | 0.007 | 0.024 | 0.001 | 0.0013 | 0 | 0 | 336 | 199 | 36.5
254H1D5850 | 684 | 646 | 50400 | 0.02906898 | 0.1583333 | 475 | 0.009242859 | 0.04444444 | 33840 | 5.988961 | 652 | 0.00739229 | 0.006133787 | 0.003392126 | 0.01666667 | 0.001845238 | 65.1413 | 1263 | 3.99 | 1.4 | 193 | 1036 | 882 | 617 | 0.6491228 | 0.039 | 0.003 | 0.2 | 0.006 | 0.013 | 0.027 | 0.0009 | 0.0019 | 0 | 0 | 320 | 193 | 41.5
254H1D5900 | 692 | 654 | 61920 | 0.01155444 | 0.04166667 | 479 | 0.004346322 | 0.01944444 | 25200 | 4.98852 | 635 | 0.006124614 | 0.005295139 | 0.003142191 | 0.01666667 | 0.001986434 | 59.04348 | 1263 | 3.99 | 1.2 | 218 | 1039 | 884 | 615 | 0.6992481 | 0.038 | 0.017 | 0.2 | 0.012 | 0.008 | 0.025 | 0.0009 | 0.0017 | 0 | 0 | 320 | 198 | 39.5
254H1D5910 | 685 | 656 | 58680 | 0.02773805 | 0.1694444 | 484 | 0.008181293 | 0.03611111 | 38520 | 12.41968 | 575 | 0.00722725 | 0.006913022 | 0.003629472 | 0.01944444 | 0.001584867 | 55.29524 | 1263 | 3.99 | 1.2 | 218 | 1038 | 883 | 613 | 0.6992481 | 0.038 | 0.017 | 0.2 | 0.012 | 0.008 | 0.025 | 0.0009 | 0.0017 | 0 | 0 | 319 | 194 | 40
254H1E4510 | 695 | 631 | 50040 | 0.04772577 | 0.1861111 | 459 | 0.007659424 | 0.02777778 | 34920 | 4.290671 | 596 | 0.006154482 | 0.005462619 | 0.00324677 | 0.01388889 | 0.002857714 | 91.8 | 1263 | 3.49 | 1 | 184 | 1005 | 874 | 609 | 0.713467 | 0.044 | 0.007 | 0.22 | 0.011 | 0.006 | 0.026 | 0.0007 | 0.0002 | 0 | 0 | 319 | 189 | 42
254H1F1582 | 687 | 656 | 67680 | 0.01120275 | 0.06388889 | 457 | 0.004917023 | 0.01944444 | 45720 | 18.10408 | 601 | 0.006005196 | 0.005495604 | 0.002741225 | 0.01388889 | 0.001492317 | 62 | 1263 | 3.99 | 1.2 | 159 | 1010 | 880 | 611 | 0.6992481 | 0.047 | 0.004 | 0.19 | 0.012 | 0.01 | 0.02 | 0.0006 | 0.001 | 0 | 0 | 302 | 178 | 39
254H1F1592 | 686 | 658 | 56520 | 0.01799845 | 0.07777778 | 457 | 0.004960245 | 0.03055556 | 50760 | 23.21273 | 585 | 0.005546075 | 0.005214259 | 0.003134753 | 0.01666667 | 0.001185421 | 52.78417 | 1263 | 3.99 | 1.2 | 216 | 1027 | 882 | 618 | 0.6992481 | 0.041 | 0.005 | 0.2 | 0.005 | 0.013 | 0.025 | 0.0007 | 0.0015 | 0 | 0 | 312 | 187 | 41.5
254H1F1601 | 684 | 649 | 45360 | 0.01665714 | 0.1055556 | 488 | 0.008650517 | 0.06666667 | 35640 | 11.94458 | 571 | 0.005624507 | 0.005309299 | 0.003642874 | 0.02083333 | 0.001895944 | 55.83673 | 1263 | 3.99 | 1.2 | 216 | 1027 | 883 | 616 | 0.6992481 | 0.041 | 0.005 | 0.2 | 0.005 | 0.013 | 0.025 | 0.0007 | 0.0015 | 0 | 0 | 303 | 196 | 40.5
254H1F1602 | 684 | 650 | 68040 | 0.01006983 | 0.05833333 | 414 | 0.005229467 | 0.01944444 | 42480 | 26.56461 | 624 | 0.003957382 | 0.003450025 | 0.002262752 | 0.01111111 | 0.00154321 | 67.14655 | 1263 | 3.99 | 1.2 | 216 | 1027 | 883 | 616 | 0.6992481 | 0.041 | 0.005 | 0.2 | 0.005 | 0.013 | 0.025 | 0.0007 | 0.0015 | 0 | 0 | 320 | 186 | 40.5
254H1F1611 | 685 | 651 | 56880 | 0.02400701 | 0.1277778 | 470 | 0.00405957 | 0.01944444 | 42480 | 16.31187 | 652 | 0.006783188 | 0.005857262 | 0.002999759 | 0.01666667 | 0.002303094 | 62.49138 | 1263 | 3.99 | 1.2 | 199 | 1034 | 883 | 614 | 0.6992481 | 0.047 | 0.004 | 0.19 | 0.008 | 0.01 | 0.022 | 0.0005 | 0.0011 | 0 | 0 | 318 | 192 | 40.5
254H1F1612 | 685 | 651 | 65520 | 0.01131345 | 0.04444444 | 450 | 0.005517922 | 0.02777778 | 48600 | 22.62717 | 559 | 0.005281557 | 0.005139834 | 0.003624096 | 0.01666667 | 0.001510989 | 70.7594 | 1263 | 3.99 | 1.2 | 199 | 1034 | 883 | 614 | 0.6992481 | 0.047 | 0.004 | 0.19 | 0.008 | 0.01 | 0.022 | 0.0005 | 0.0011 | 0 | 0 | 331 | 205 | 38.5
254H1F1621 | 685 | 646 | 50400 | 0.01380734 | 0.07777778 | 465 | 0.005763879 | 0.025 | 37440 | 15.11061 | 580 | 0.004972565 | 0.004646776 | 0.002986706 | 0.01388889 | 0.001964286 | 72.39806 | 1263 | 3.99 | 1.2 | 215 | 1030 | 885 | 601 | 0.6992481 | 0.047 | 0.01 | 0.21 | 0.007 | 0.013 | 0.038 | 0.0009 | 0.0013 | 0 | 0 | 324 | 198 | 39.5
254H1F1631 | 688 | 647 | 50400 | 0.0161164 | 0.08888889 | 455 | 0.006503288 | 0.025 | 52560 | 20.13447 | 581 | 0.005415735 | 0.005089485 | 0.002769995 | 0.01388889 | 0.00218254 | 63.60417 | 1263 | 3.99 | 1.2 | 217 | 1053 | 885 | 616 | 0.6992481 | 0.045 | 0.02 | 0.21 | 0.01 | 0.007 | 0.024 | 0.001 | 0.0013 | 0 | 0 | 318 | 200 | 40.5
254H1F1651 | 686 | 649 | 52200 | 0.02533839 | 0.1111111 | 488 | 0.005067187 | 0.02777778 | 38880 | 6.271681 | 625 | 0.007000448 | 0.006059588 | 0.003422313 | 0.01666667 | 0.002164751 | 66.33645 | 1263 | 4.49 | 1.5 | 200 | 1027 | 877 | 617 | 0.6659243 | 0.035 | 0.013 | 0.23 | 0.009 | 0.01 | 0.025 | 0.0007 | 0.0014 | 0 | 0 | 317 | 199 | 36
254H1F1652 | 685 | 643 | 41760 | 0.03000919 | 0.2305556 | 461 | 0.008243945 | 0.04722222 | 37440 | 9.50886 | 541 | 0.006209826 | 0.006117998 | 0.003939171 | 0.025 | 0.002705939 | 68.74757 | 1263 | 4.49 | 1.5 | 200 | 1027 | 877 | 617 | 0.6659243 | 0.035 | 0.013 | 0.23 | 0.009 | 0.01 | 0.025 | 0.0007 | 0.0014 | 0 | 0 | 321 | 204 | 42.5
254H1F1820 | 685 | 659 | 44280 | 0.01687156 | 0.1 | 484 | 0.008434231 | 0.04444444 | 31320 | 2.818543 | 566 | 0.007595276 | 0.007393988 | 0.004810363 | 0.02222222 | 0.002529359 | 47.30233 | 1013 | 4.49 | 1.45 | 211 | 1032 | 882 | 612 | 0.6770601 | 0.05 | 0.01 | 0.19 | 0.005 | 0.01 | 0.02 | 0.001 | 0.001 | 0 | 0 | 316 | 191 | 40.5
254H1F2341 | 684 | 655 | 52560 | 0.01404026 | 0.1 | 407 | 0.006716551 | 0.025 | 51840 | 39.79144 | 637 | 0.00444584 | 0.00402708 | 0.003068461 | 0.01388889 | 0.001445967 | 62.88652 | 1263 | 3.99 | 1.2 | 212 | 1023 | 882 | 587 | 0.6992481 | 0.047 | 0.004 | 0.19 | 0.008 | 0.01 | 0.022 | 0.0005 | 0.0011 | 0 | 0 | 317 | 191 | 40.5
254H1F2351 | 685 | 651 | 53280 | 0.02646342 | 0.1777778 | 436 | 0.009757063 | 0.05555556 | 48240 | 30.6095 | 601 | 0.003882429 | 0.003494832 | 0.00252196 | 0.01388889 | 0.00167042 | 66.77863 | 1263 | 3.99 | 1.2 | 217 | 1032 | 883 | 615 | 0.6992481 | 0.041 | 0.005 | 0.2 | 0.005 | 0.013 | 0.025 | 0.0007 | 0.0015 | 0 | 0 | 310 | 194 | 39
254H1F2362 | 686 | 641 | 63360 | 0.01444132 | 0.08055556 | 486 | 0.007513791 | 0.03888889 | 32400 | 7.968295 | 603 | 0.006950207 | 0.006166436 | 0.00391004 | 0.01666667 | 0.001641414 | 71.06818 | 1263 | 3.99 | 1.2 | 205 | 1031 | 885 | 619 | 0.6992481 | 0.042 | 0.008 | 0.22 | 0.005 | 0.015 | 0.027 | 0.0008 | 0.0017 | 0 | 0 | 296 | 177 | 42
254H1F2382 | 684 | 655 | 54000 | 0.01573963 | 0.09166667 | 471 | 0.00481413 | 0.025 | 40320 | 20.89419 | 582 | 0.004632283 | 0.004361668 | 0.002920321 | 0.01666667 | 0.001685185 | 59.41441 | 1263 | 4.49 | 1.5 | 204 | 995 | 885 | 620 | 0.6659243 | 0.029 | 0.017 | 0.2 | 0.009 | 0.014 | 0.02 | 0.0006 | 0.0016 | 0 | 0 | 296 | 201 | 40
254H1F2401 | 683 | 640 | 57600 | 0.03293952 | 0.1722222 | 464 | 0.009299462 | 0.03888889 | 36000 | 6.806143 | 600 | 0.005767013 | 0.005190311 | 0.003333093 | 0.01388889 | 0.002100694 | 80.72449 | 1263 | 4.49 | 1.5 | 216 | 1025 | 885 | 608 | 0.6659243 | 0.048 | 0.015 | 0.2 | 0.01 | 0.009 | 0.035 | 0.0014 | 0.0019 | 0 | 0 | 325 | 198 | 40
254H1F2441 | 684 | 655 | 55800 | 0.01276467 | 0.06944444 | 456 | 0.00538416 | 0.02777778 | 43560 | 23.08889 | 639 | 0.005298507 | 0.004585406 | 0.002951693 | 0.01388889 | 0.001326165 | 60.63866 | 1263 | 4.99 | 2 | 206 | 1020 | 882 | 611 | 0.5991984 | 0.042 | 0.01 | 0.2 | 0.005 | 0.004 | 0.028 | 0.0007 | 0.0015 | 0 | 0 | 297 | 183 | 43
254H1F3342 | 683 | 654 | 55440 | 0.02326153 | 0.125 | 492 | 0.007697241 | 0.03611111 | 38880 | 11.65171 | 567 | 0.006969027 | 0.006624877 | 0.004007077 | 0.02222222 | 0.001587302 | 54.91509 | 1263 | 4.99 | 2 | 217 | 1018 | 885 | 611 | 0.5991984 | 0.042 | 0.01 | 0.2 | 0.005 | 0.004 | 0.028 | 0.0007 | 0.0015 | 0 | 0 | 318 | 210 | 42
254H1F3391 | 684 | 649 | 49320 | 0.01836906 | 0.1333333 | 470 | 0.006620185 | 0.03055556 | 38160 | 15.22006 | 572 | 0.006432749 | 0.006117859 | 0.003726941 | 0.01944444 | 0.001905921 | 66.48077 | 1263 | 3.99 | 1.2 | 232 | 1025 | 877 | 611 | 0.6992481 | 0.054 | 0.013 | 0.22 | 0.008 | 0.006 | 0.036 | 0.0009 | 0.0018 | 0 | 0 | 337 | 208 | 38
254H1F3392 | 684 | 650 | 65160 | 0.01346264 | 0.07777778 | 463 | 0.004054743 | 0.01666667 | 35280 | 24.60587 | 567 | 0.005727273 | 0.005494949 | 0.003340315 | 0.01944444 | 0.001580724 | 60.40625 | 1263 | 3.99 | 1.2 | 232 | 1025 | 877 | 611 | 0.6992481 | 0.054 | 0.013 | 0.22 | 0.008 | 0.006 | 0.036 | 0.0009 | 0.0018 | 0 | 0 | 329 | 195 | 36.5
254H1F3402 | 685 | 650 | 48600 | 0.02380956 | 0.1611111 | 434 | 0.006763579 | 0.03055556 | 37800 | 7.980141 | 597 | 0.007537879 | 0.006881313 | 0.003511493 | 0.01666667 | 0.003333333 | 70.42718 | 1263 | 3.99 | 1.4 | 204 | 999 | 882 | 612 | 0.6491228 | 0.037 | 0.027 | 0.21 | 0.008 | 0.007 | 0.028 | 0.0006 | 0.0015 | 0 | 0 | 316 | 203 | 39.5
254H1G1922 | 686 | 646 | 42840 | 0.03392137 | 0.3166667 | 458 | 0.008874575 | 0.04444444 | 38520 | 6.793931 | 570 | 0.005478662 | 0.005199923 | 0.002797448 | 0.01666667 | 0.003197946 | 74.66038 | 1263 | 3.99 | 1.4 | 205 | 1005 | 881 | 597 | 0.6491228 | 0.048 | 0.028 | 0.2 | 0.007 | 0.005 | 0.026 | 0.0009 | 0.0015 | 0 | 0 | 291 | 168 | 42.5
254H1G1931 | 684 | 654 | 70200 | 0.01920869 | 0.08611111 | 461 | 0.007111024 | 0.02222222 | 43560 | 26.99479 | 605 | 0.005219117 | 0.004692892 | 0.002945942 | 0.01666667 | 0.001139601 | 53.42017 | 1263 | 4.49 | 1.5 | 275 | 1021 | 870 | 610 | 0.6659243 | 0.034 | 0.005 | 0.22 | 0.011 | 0.011 | 0.024 | 0.0008 | 0.0016 | 0 | 0 | 316 | 185 | 44
254H1G1992 | 687 | 655 | 46440 | 0.01522281 | 0.05833333 | 418 | 0.007161391 | 0.04166667 | 40680 | 19.63466 | 575 | 0.006004595 | 0.005712197 | 0.003267568 | 0.01944444 | 0.002390181 | 62.46847 | 1263 | 4.99 | 1.8 | 201 | 1038 | 885 | 577 | 0.6392786 | 0.042 | 0.011 | 0.2 | 0.012 | 0.009 | 0.025 | 0.0006 | 0.0011 | 0 | 0 | 312 | 194 | 43
254H1G2001 | 686 | 656 | 55080 | 0.0125939 | 0.06666667 | 478 | 0.005549995 | 0.025 | 41760 | 17.92276 | 586 | 0.005480733 | 0.005162738 | 0.003442465 | 0.01944444 | 0.00130719 | 56.38596 | 1263 | 4.99 | 2 | 221 | 1014 | 882 | 611 | 0.5991984 | 0.04 | 0.011 | 0.2 | 0.009 | 0.007 | 0.021 | 0.0005 | 0.0018 | 0 | 0 | 322 | 216 | 40.5
254H1G2011 | 685 | 642 | 44640 | 0.01915676 | 0.1138889 | 420 | 0.005832231 | 0.02777778 | 45000 | 17.37524 | 568 | 0.005259259 | 0.004907407 | 0.002847677 | 0.01666667 | 0.002979391 | 77.225 | 1263 | 4.99 | 2 | 218 | 1017 | 890 | 608 | 0.5991984 | 0.042 | 0.015 | 0.19 | 0.013 | 0.006 | 0.017 | 0.0006 | 0.0018 | 0 | 0 | 326 | 215 | 42.5
254H1G2721 | 684 | 655 | 76680 | 0.01387878 | 0.09166667 | 428 | 0.005422258 | 0.025 | 48960 | 33.90478 | 647 | 0.005529915 | 0.00482906 | 0.003184673 | 0.01666667 | 0.001121544 | 61.82836 | 1263 | 4.99 | 2 | 216 | 991 | 885 | 612 | 0.5991984 | 0.037 | 0.016 | 0.18 | 0.007 | 0.006 | 0.022 | 0.0007 | 0.0019 | 0 | 0 | 313 | 214 | 40
254H1G2731 | 686 | 657 | 72720 | 0.01090265 | 0.05 | 416 | 0.00501771 | 0.02222222 | 46800 | 33.76557 | 558 | 0.005183946 | 0.005100334 | 0.002563072 | 0.01388889 | 0.001237624 | 59.75 | 1263 | 4.99 | 2 | 226 | 1024 | 888 | 609 | 0.5991984 | 0.04 | 0.011 | 0.2 | 0.009 | 0.01 | 0.029 | 0.0008 | 0.002 | 0 | 0 | 318 | 206 | 45.5
254H1G2761 | 686 | 661 | 63720 | 0.009581143 | 0.06388889 | 414 | 0.005143111 | 0.02222222 | 49680 | 32.99107 | 639 | 0.006501832 | 0.005606431 | 0.003410461 | 0.01666667 | 0.001443817 | 52.23529 | 1263 | 4.99 | 2 | 220 | 1016 | 887 | 613 | 0.5991984 | 0.04 | 0.011 | 0.2 | 0.009 | 0.007 | 0.021 | 0.0005 | 0.0018 | 0 | 0 | 316 | 201 | 41
254H1G3771 | 687 | 650 | 43920 | 0.02627486 | 0.1888889 | 506 | 0.008628 | 0.04722222 | 32040 | 2.249179 | 635 | 0.005328969 | 0.004934542 | 0.003409856 | 0.01666667 | 0.002709472 | 60.44828 | 1263 | 4.49 | 1.5 | 203 | 1021 | 896 | 618 | 0.6659243 | 0.049 | 0.016 | 0.19 | 0.009 | 0.008 | 0.029 | 0.0008 | 0.0015 | 0 | 0 | 332 | 214 | 37.5
254H1G4511 | 688 | 656 | 74880 | 0.02604369 | 0.1 | 483 | 0.00793613 | 0.025 | 43560 | 13.71098 | 542 | 0.004690204 | 0.004811353 | 0.002804381 | 0.01388889 | 0.001068376 | 56.41176 | 1263 | 4.49 | 1.5 | 204 | 1008 | 871 | 585 | 0.6659243 | 0.048 | 0.028 | 0.2 | 0.007 | 0.005 | 0.026 | 0.0009 | 0.0015 | 0 | 0 | 316 | 203 | 42
254H1G4541 | 685 | 639 | 48240 | 0.02275641 | 0.1027778 | 478 | 0.006002267 | 0.025 | 32040 | 4.484444 | 576 | 0.00608365 | 0.005650613 | 0.003379978 | 0.01666667 | 0.002425373 | 77.54545 | 1263 | 3.99 | 1.2 | 199 | 1026 | 874 | 613 | 0.6992481 | 0.036 | 0.002 | 0.19 | 0.012 | 0.009 | 0.035 | 0.0005 | 0.0016 | 0 | 0 | 317 | 192 | 43.5
254H1G4552 | 684 | 639 | 45360 | 0.01409739 | 0.08333333 | 492 | 0.008454274 | 0.05277778 | 29520 | 7.748915 | 574 | 0.006228299 | 0.005750868 | 0.003485488 | 0.01944444 | 0.00207231 | 72.74074 | 1263 | 3.99 | 1.2 | 196 | 1026 | 873 | 611 | 0.6992481 | 0.036 | 0.002 | 0.19 | 0.012 | 0.009 | 0.035 | 0.0005 | 0.0016 | 0 | 0 | 321 | 183 | 42.5
254H1G4561 | 685 | 658 | 48600 | 0.01482276 | 0.1 | 469 | 0.007003175 | 0.04166667 | 36720 | 12.05616 | 579 | 0.005827295 | 0.005575684 | 0.003371041 | 0.01666667 | 0.001707819 | 55 | 1263 | 3.99 | 1.2 | 194 | 1034 | 875 | 611 | 0.6992481 | 0.036 | 0.002 | 0.19 | 0.012 | 0.009 | 0.035 | 0.0005 | 0.0016 | 0 | 0 | 320 | 185 | 39.5
254H1G4571 | 687 | 638 | 42840 | 0.02991923 | 0.2277778 | 451 | 0.008769829 | 0.05 | 37440 | 5.312059 | 644 | 0.005752054 | 0.004760629 | 0.00274743 | 0.01388889 | 0.003618114 | 98.1068 | 1263 | 3.99 | 1.2 | 223 | 1034 | 886 | 613 | 0.6992481 | 0.044 | 0.01 | 0.21 | 0.008 | 0.014 | 0.021 | 0.0007 | 0.0016 | 0 | 0 | 328 | 196 | 39
254H1G4572 | 685 | 641 | 47160 | 0.026508 | 0.1222222 | 434 | 0.005024507 | 0.025 | 44640 | 15.33712 | 623 | 0.004614815 | 0.004148148 | 0.002728383 | 0.01388889 | 0.00250212 | 82.86885 | 1263 | 3.99 | 1.2 | 223 | 1034 | 886 | 613 | 0.6992481 | 0.044 | 0.01 | 0.21 | 0.008 | 0.014 | 0.021 | 0.0007 | 0.0016 | 0 | 0 | 315 | 190 | 41
254H1G6420 | 689 | 662 | 46800 | 0.01819316 | 0.125 | 504 | 0.007968445 | 0.05555556 | 40320 | 14.62829 | 586 | 0.004471917 | 0.004258242 | 0.003142828 | 0.01666667 | 0.001987179 | 43.58182 | 1013 | 4.49 | 1.45 | 213 | 1030 | 881 | 643 | 0.6770601 | 0.042 | 0 | 0.21 | 0.013 | 0.008 | 0.026 | 0.0004 | 0.0018 | 0 | 0.0023 | 331 | 224 | 43
254H1G6440 | 685 | 651 | 52920 | 0.03455098 | 0.2138889 | 477 | 0.01116135 | 0.05277778 | 30600 | 2.906755 | 600 | 0.008130081 | 0.007642276 | 0.005098847 | 0.02222222 | 0.002475435 | 66.07143 | 1013 | 3.49 | 1.1 | 213 | 1021 | 885 | 638 | 0.6848138 | 0.042 | 0 | 0.21 | 0.013 | 0.008 | 0.026 | 0.0004 | 0.0018 | 0 | 0.0023 | 338 | 225 | 39.5
254H1G7962 | 700 | 654 | 61920 | 0.0321154 | 0.2527778 | 492 | 0.01229878 | 0.04722222 | 58320 | 53.914 | 610 | 0.005903988 | 0.005361982 | 0.003499018 | 0.01666667 | 0.001550388 | 44.39623 | 1263 | 4.99 | 2 | 262 | 1022 | 890 | 610 | 0.5991984 | 0.04 | 0.015 | 0.22 | 0.012 | 0.01 | 0.025 | 0.0007 | 0.0015 | 0 | 0 | 311 | 216 | 42.5
254H1G8002 | 685 | 657 | 48960 | 0.01745167 | 0.1305556 | 456 | 0.006580652 | 0.03333333 | 36360 | 15.36558 | 579 | 0.006115336 | 0.005819603 | 0.003388632 | 0.01944444 | 0.002103758 | 61.32 | 1263 | 4.99 | 2 | 190 | 1020 | 887 | 622 | 0.5991984 | 0.036 | 0.013 | 0.2 | 0.015 | 0.005 | 0.024 | 0.0007 | 0.001 | 0 | 0 | 321 | 229 | 41
254H1G8041 | 685 | 657 | 59400 | 0.01863009 | 0.1527778 | 470 | 0.009310461 | 0.04166667 | 30600 | 5.023182 | 592 | 0.006474191 | 0.006047682 | 0.003287197 | 0.01666667 | 0.002070707 | 55.21429 | 1263 | 4.49 | 1.5 | 268 | 995 | 887 | 622 | 0.6659243 | 0.047 | 0.014 | 0.19 | 0.008 | 0.007 | 0.019 | 0.0006 | 0.0003 | 0 | 0 | 324 | 204 | 40.5
254H1G8042 | 685 | 656 | 66600 | 0.02657315 | 0.1777778 | 455 | 0.01018995 | 0.04444444 | 38160 | 5.498557 | 631 | 0.005232172 | 0.004552239 | 0.002863184 | 0.01388889 | 0.002087087 | 61.65385 | 1263 | 4.49 | 1.5 | 268 | 995 | 887 | 622 | 0.6659243 | 0.047 | 0.014 | 0.19 | 0.008 | 0.007 | 0.019 | 0.0006 | 0.0003 | 0 | 0 | 316 | 204 | 39
254H1G8071 | 684 | 667 | 51480 | 0.02540862 | 0.1055556 | 460 | 0.007725365 | 0.03611111 | 47160 | 28.27841 | 640 | 0.006658344 | 0.005826051 | 0.003084158 | 0.01388889 | 0.001107226 | 45.54264 | 1263 | 4.49 | 1.5 | 229 | 1026 | 875 | 609 | 0.6659243 | 0.041 | 0.007 | 0.19 | 0.009 | 0.01 | 0.019 | 0.0007 | 0.0002 | 0 | 0 | 313 | 195 | 42.5
254H1G8081 | 685 | 651 | 47520 | 0.02140483 | 0.1555556 | 456 | 0.008432479 | 0.04166667 | 38880 | 13.46457 | 576 | 0.00661157 | 0.006255739 | 0.003133918 | 0.01666667 | 0.00239899 | 68.5 | 1263 | 4.49 | 1.5 | 190 | 1028 | 897 | 610 | 0.6659243 | 0.045 | 0.013 | 0.2 | 0.006 | 0.008 | 0.042 | 0.0007 | 0.0002 | 0 | 0 | 306 | 185 | 42
254H1G8122 | 690 | 646 | 47880 | 0.01584343 | 0.09166667 | 439 | 0.00638787 | 0.02777778 | 51480 | 28.74237 | 579 | 0.004689018 | 0.00441367 | 0.002661537 | 0.01388889 | 0.002046784 | 72.05 | 1263 | 3.99 | 1.2 | 269 | 999 | 877 | 611 | 0.6992481 | 0.048 | 0.006 | 0.19 | 0.01 | 0.009 | 0.019 | 0.0006 | 0.001 | 0 | 0 | 322 | 185 | 34
254H1G8942 | 686 | 642 | 45360 | 0.01556063 | 0.07777778 | 444 | 0.007051757 | 0.02777778 | 38520 | 31.19409 | 577 | 0.005870981 | 0.00538258 | 0.002947704 | 0.01388889 | 0.001829806 | 71.71429 | 1263 | 3.99 | 1.2 | 211 | 1021 | 879 | 612 | 0.6992481 | 0.037 | 0.007 | 0.2 | 0.009 | 0.009 | 0.021 | 0.0005 | 0.0011 | 0 | 0 | 319 | 196 | 39.5
254H1H1461 | 684 | 652 | 70920 | 0.0241502 | 0.1527778 | 462 | 0.00855062 | 0.03333333 | 41760 | 19.27703 | 630 | 0.006578947 | 0.005795739 | 0.003680279 | 0.01944444 | 0.001551043 | 61.46491 | 1263 | 4.49 | 1.5 | 205 | 1029 | 883 | 614 | 0.6659243 | 0.042 | 0.005 | 0.2 | 0.008 | 0.012 | 0.034 | 0.0005 | 0.0012 | 0 | 0 | 314 | 183 | 43
254H1H1502 | 697 | 646 | 47520 | 0.01985855 | 0.07222222 | 469 | 0.005880232 | 0.03333333 | 37440 | 13.5886 | 580 | 0.00547997 | 0.005102041 | 0.002990389 | 0.01388889 | 0.002483165 | 68.11765 | 1263 | 4.49 | 1.5 | 216 | 1009 | 881 | 618 | 0.6659243 | 0.042 | 0.015 | 0.19 | 0.013 | 0.006 | 0.017 | 0.0006 | 0.0018 | 0 | 0 | 306 | 202 | 41
254H1H5441 | 692 | 650 | 46800 | 0.03333024 | 0.1694444 | 442 | 0.008014423 | 0.04444444 | 43560 | 12.54296 | 582 | 0.007589984 | 0.007120501 | 0.003784688 | 0.01944444 | 0.0025 | 65.93277 | 1263 | 4.99 | 2 | 214 | 944 | 885 | 609 | 0.5991984 | 0.037 | 0.016 | 0.18 | 0.007 | 0.006 | 0.022 | 0.0007 | 0.0019 | 0 | 0 | 307 | 195 | 45
254H1H5512 | 684 | 647 | 88920 | 0.01227282 | 0.05 | 426 | 0.004403201 | 0.01666667 | 36360 | 20.12039 | 582 | 0.004592803 | 0.004245581 | 0.002596977 | 0.01388889 | 0.00137202 | 70.04 | 1263 | 4.49 | 1.5 | 209 | 1017 | 885 | 618 | 0.6659243 | 0.038 | 0.013 | 0.2 | 0.015 | 0.008 | 0.031 | 0.0007 | 0.0011 | 0 | 0 | 318 | 210 | 41
254H1H7260 | 666 | 621 | 46080 | 0.03140545 | 0.175 | 480 | 0.007140564 | 0.03055556 | 26640 | 3.390155 | 546 | 0.006241427 | 0.005989941 | 0.003718125 | 0.01666667 | 0.002625868 | 68.69863 | 1263 | 3.24 | 0.8 | 202 | 992 | 861 | 612 | 0.7530864 | 0.034 | 0.004 | 0.2 | 0.007 | 0.011 | 0.021 | 0.0009 | 0.0019 | 0 | 0 | 352 | 214 | 36.5
254H1I1162 | 685 | 657 | 60120 | 0.01646222 | 0.08055556 | 477 | 0.005121344 | 0.03611111 | 35640 | 15.02069 | 589 | 0.00560312 | 0.005270167 | 0.002934956 | 0.01666667 | 0.001480373 | 50.63918 | 1263 | 4.99 | 2 | 231 | 1040 | 892 | 625 | 0.5991984 | 0.044 | 0.01 | 0.2 | 0.009 | 0.01 | 0.02 | 0.0005 | 0.0004 | 0 | 0 | 319 | 201 | 43.5
254H1I1231 | 685 | 649 | 58320 | 0.02466266 | 0.1333333 | 502 | 0.0111176 | 0.03888889 | 39960 | 18.93261 | 573 | 0.006496599 | 0.006133787 | 0.003852429 | 0.01944444 | 0.00101166 | 54.75455 | 1263 | 4.49 | 1.5 | 205 | 1039 | 889 | 622 | 0.6659243 | 0.038 | 0.005 | 0.19 | 0.011 | 0.011 | 0.025 | 0.0007 | 0.001 | 0 | 0 | 320 | 197 | 40
254H1I1241 | 686 | 646 | 77760 | 0.02658601 | 0.1305556 | 472 | 0.01153124 | 0.03333333 | 41040 | 18.38274 | 564 | 0.005346985 | 0.005119454 | 0.003120607 | 0.01666667 | 0.001118827 | 66.75 | 1263 | 4.49 | 1.5 | 204 | 1035 | 889 | 617 | 0.6659243 | 0.038 | 0.005 | 0.19 | 0.011 | 0.011 | 0.025 | 0.0007 | 0.001 | 0 | 0 | 306 | 183 | 43.5
254H1I1291 | 684 | 646 | 67320 | 0.02337047 | 0.1444444 | 490 | 0.01014602 | 0.04166667 | 37440 | 11.206 | 573 | 0.006341301 | 0.005965029 | 0.003584533 | 0.01944444 | 0.001426025 | 69.05882 | 1263 | 3.99 | 1.2 | 204 | 1007 | 874 | 609 | 0.6992481 | 0.046 | 0.004 | 0.2 | 0.008 | 0.01 | 0.024 | 0.0005 | 0.001 | 0 | 0 | 322 | 198 | 40.5
254H1I1330 | 685 | 637 | 59760 | 0.03155853 | 0.2111111 | 422 | 0.008171458 | 0.03333333 | 33480 | 9.35985 | 578 | 0.007398874 | 0.006758833 | 0.003434677 | 0.01666667 | 0.002827979 | 84.09783 | 1263 | 3.49 | 1 | 204 | 994 | 871 | 601 | 0.713467 | 0.047 | 0.006 | 0.2 | 0.006 | 0.011 | 0.019 | 0.0006 | 0.0013 | 0 | 0 | 341 | 210 | 38
254H1I9871 | 686 | 651 | 60120 | 0.01963246 | 0.09166667 | 447 | 0.01002081 | 0.02777778 | 38880 | 17.96308 | 571 | 0.005746779 | 0.00547504 | 0.002939912 | 0.01388889 | 0.001630073 | 64.57547 | 1263 | 4.99 | 2 | 214 | 1021 | 888 | 619 | 0.5991984 | 0.038 | 0.02 | 0.19 | 0.012 | 0.01 | 0.037 | 0.0011 | 0.001 | 0 | 0 | 318 | 210 | 41.5
254H1I9951 | 684 | 649 | 49320 | 0.01905342 | 0.1416667 | 446 | 0.007759659 | 0.03333333 | 33480 | 5.764821 | 591 | 0.006338481 | 0.005802231 | 0.002897377 | 0.01666667 | 0.003284672 | 67.86957 | 1263 | 4.49 | 1.5 | 244 | 938 | 889 | 620 | 0.6659243 | 0.058 | 0.018 | 0.21 | 0.006 | 0.011 | 0.034 | 0.0011 | 0.0014 | 0 | 0 | 323 | 216 | 40.5
254H1I9952 | 685 | 645 | 51480 | 0.01413233 | 0.09166667 | 457 | 0.005998684 | 0.03333333 | 35640 | 14.17446 | 639 | 0.005028329 | 0.004312244 | 0.00300026 | 0.01666667 | 0.001845377 | 70.38144 | 1263 | 4.49 | 1.5 | 244 | 938 | 889 | 620 | 0.6659243 | 0.058 | 0.018 | 0.21 | 0.006 | 0.011 | 0.034 | 0.0011 | 0.0014 | 0 | 0 | 327 | 226 | 37.5
254H1I9961 | 689 | 628 | 59400 | 0.03595767 | 0.2277778 | 415 | 0.01079772 | 0.04166667 | 36000 | 4.65457 | 637 | 0.006165312 | 0.00501355 | 0.002832356 | 0.01388889 | 0.003484848 | 104.1515 | 1263 | 3.99 | 1.2 | 210 | 1021 | 884 | 608 | 0.6992481 | 0.046 | 0.008 | 0.21 | 0.007 | 0.011 | 0.04 | 0.0005 | 0.001 | 0 | 0 | 320 | 188 | 40.5
254H1I9982 | 686 | 650 | 60840 | 0.009000633 | 0.03888889 | 451 | 0.004671853 | 0.01944444 | 38160 | 20.56834 | 629 | 0.005654441 | 0.005267889 | 0.003596009 | 0.01944444 | 0.001643655 | 65 | 1263 | 3.99 | 1.2 | 207 | 1021 | 883 | 620 | 0.6992481 | 0.037 | 0.011 | 0.21 | 0.01 | 0.011 | 0.029 | 0.0008 | 0.001 | 0 | 0 | 310 | 198 | 38.5
254H1J2621 | 686 | 644 | 44280 | 0.03147694 | 0.1722222 | 448 | 0.007577714 | 0.04166667 | 37080 | 4.55503 | 628 | 0.006207987 | 0.005278766 | 0.003163951 | 0.01388889 | 0.002868112 | 75 | 1263 | 4.49 | 1.5 | 221 | 1038 | 896 | 619 | 0.6659243 | 0.04 | 0.003 | 0.2 | 0.01 | 0.007 | 0.027 | 0.0005 | 0.001 | 0 | 0 | 321 | 189 | 41.5
254H1J2672 | 696 | 645 | 79200 | 0.02199142 | 0.08333333 | 421 | 0.008884384 | 0.02777778 | 42120 | 28.97704 | 601 | 0.003726438 | 0.003317212 | 0.00245446 | 0.01388889 | 0.001212121 | 65.32174 | 1263 | 4.49 | 1.5 | 208 | 1015 | 879 | 612 | 0.6659243 | 0.046 | 0.008 | 0.21 | 0.007 | 0.011 | 0.04 | 0.0005 | 0.001 | 0 | 0 | 316 | 203 | 40
254H1J2731 | 684 | 650 | 53640 | 0.01427295 | 0.09444444 | 439 | 0.005762716 | 0.03888889 | 45000 | 21.26151 | 601 | 0.004358863 | 0.003930954 | 0.003170886 | 0.01666667 | 0.001584638 | 68.56098 | 1263 | 3.99 | 1.2 | 227 | 1013 | 879 | 617 | 0.6992481 | 0.047 | 0.011 | 0.21 | 0.01 | 0.008 | 0.027 | 0.0008 | 0.001 | 0 | 0 | 318 | 209 | 38.5
254H1J4802 | 684 | 648 | 82080 | 0.02509791 | 0.1055556 | 458 | 0.006635929 | 0.02222222 | 42120 | 15.46188 | 597 | 0.007086895 | 0.006445869 | 0.003620499 | 0.01805556 | 0.00124269 | 60.92174 | 1263 | 4.99 | 2 | 229 | 1002 | 878 | 628 | 0.5991984 | 0.045 | 0.004 | 0.18 | 0.019 | 0.011 | 0.016 | 0.0004 | 0.0013 | 0 | 0 | 330 | 197 | 41
254H1J4832 | 686 | 665 | 69120 | 0.01589195 | 0.08611111 | 455 | 0.00652771 | 0.025 | 39600 | 16.83247 | 649 | 0.006987511 | 0.006115418 | 0.003325836 | 0.01944444 | 0.001490162 | 47.74074 | 1263 | 4.49 | 1.5 | 194 | 998 | 883 | 610 | 0.6659243 | 0.037 | 0.02 | 0.23 | 0.012 | 0.006 | 0.033 | 0.0011 | 0.0013 | 0 | 0 | 326 | 192 | 41.5
254H1J5031 | 686 | 650 | 49320 | 0.0239075 | 0.1388889 | 469 | 0.005394364 | 0.03333333 | 37080 | 10.02241 | 607 | 0.007330918 | 0.006521739 | 0.004269321 | 0.01944444 | 0.002372263 | 70.47525 | 1013 | 4.49 | 1.45 | 177 | 1043 | 880 | 615 | 0.6770601 | 0.04 | 0.013 | 0.2 | 0.008 | 0.007 | 0.024 | 0.0007 | 0.001 | 0 | 0 | 314 | 204 | 42.5
254H1J5040 | 684 | 657 | 56520 | 0.0292531 | 0.1416667 | 503 | 0.009208236 | 0.04166667 | 29520 | 2.205073 | 640 | 0.008714597 | 0.007788671 | 0.005015424 | 0.02222222 | 0.002353149 | 56.87654 | 1013 | 4.99 | 1.8 | 223 | 1053 | 884 | 611 | 0.6392786 | 0.038 | 0.014 | 0.2 | 0.009 | 0.009 | 0.031 | 0.0012 | 0.0015 | 0 | 0 | 316 | 205 | 39
254H1K0031 | 687 | 665 | 64800 | 0.0136673 | 0.1027778 | 532 | 0.00508362 | 0.025 | 68760 | 2.800252 | 632 | 0.004669031 | 0.004417849 | 0.003396232 | 0.01388889 | 0.001219136 | 36.32086 | 1268 | 4.79 | 1.5 | 208 | 1026 | 890 | 592 | 0.6868476 | 0.018 | 0 | 0.2 | 0.011 | 0.007 | 0.029 | 0.0018 | 0.0015 | 0.0024 | 0.003 | 289 | 174 | 45.5
254H1K0032 | 684 | 662 | 65520 | 0.01173861 | 0.08333333 | 529 | 0.00566843 | 0.03333333 | 92160 | 28.11168 | 595 | 0.004384026 | 0.004162983 | 0.002681498 | 0.01388889 | 0.001266789 | 27.996 | 1268 | 4.79 | 1.5 | 208 | 1026 | 890 | 592 | 0.6868476 | 0.018 | 0 | 0.2 | 0.011 | 0.007 | 0.029 | 0.0018 | 0.0015 | 0.0024 | 0.003 | 290 | 173 | 43.5
254H1K0092 | 684 | 656 | 55440 | 0.01264004 | 0.05277778 | 483 | 0.005445728 | 0.025 | 145800 | 140.8035 | 566 | 0.00591061 | 0.00572264 | 0.003441451 | 0.01944444 | 0.001154401 | -4.664141 | 1263 | 4.99 | 2 | 204 | 1014 | 878 | 617 | 0.5991984 | 0.05 | 0.018 | 0.21 | 0.009 | 0.008 | 0.023 | 0.0011 | 0.001 | 0 | 0 | 304 | 190 | 43.5
254H1K0942 | 686 | 649 | 48240 | 0.02627581 | 0.125 | 452 | 0.006644395 | 0.025 | 38520 | 8.08526 | 561 | 0.005126096 | 0.004952485 | 0.003204708 | 0.01666667 | 0.002363184 | 68.86667 | 1263 | 4.49 | 1.5 | 246 | 1019 | 887 | 619 | 0.6659243 | 0.03 | 0.003 | 0.2 | 0.01 | 0.013 | 0.03 | 0.0005 | 0.0013 | 0 | 0 | 321 | 184 | 39
254H1K6042 | 686 | 648 | 50040 | 0.0230765 | 0.1083333 | 449 | 0.008645356 | 0.03472222 | 34920 | 18.20419 | 581 | 0.005868687 | 0.005464646 | 0.00318513 | 0.01666667 | 0.001938449 | 66.87368 | 1263 | 4.49 | 1.5 | 240 | 1007 | 874 | 632 | 0.6659243 | 0.05 | 0 | 0.19 | 0.008 | 0.011 | 0.025 | 0 | 0.002 | 0 | 0.0026 | 319 | 201 | 41.5
254H1K6202 | 686 | 651 | 51840 | 0.02039074 | 0.1027778 | 451 | 0.005483503 | 0.025 | 41760 | 21.23578 | 577 | 0.006310149 | 0.00593832 | 0.003110797 | 0.01666667 | 0.001774691 | 68.33333 | 1263 | 3.49 | 1 | 244 | 1031 | 878 | 609 | 0.713467 | 0.041 | 0.008 | 0.2 | 0.009 | 0.007 | 0.036 | 0.0013 | 0.0016 | 0 | 0 | 315 | 185 | 38.5
254H1K6203 | 685 | 644 | 53280 | 0.0121329 | 0.05 | 441 | 0.005124638 | 0.02222222 | 37800 | 18.53008 | 643 | 0.006714703 | 0.005597327 | 0.003828016 | 0.01944444 | 0.001876877 | 70.40777 | 1263 | 3.49 | 1 | 244 | 1031 | 878 | 609 | 0.713467 | 0.041 | 0.008 | 0.2 | 0.009 | 0.007 | 0.036 | 0.0013 | 0.0016 | 0 | 0 | 331 | 208 | 39.5
254H1K6204 | 686 | 655 | 52200 | 0.01539703 | 0.08055556 | 508 | 0.006432918 | 0.03333333 | 23040 | 3.492879 | 631 | 0.002643707 | 0.002538964 | 0.004018497 | 0.03055556 | 0.002279693 | 44.65079 | 1263 | 3.49 | 1 | 244 | 1031 | 878 | 609 | 0.713467 | 0.041 | 0.008 | 0.2 | 0.009 | 0.007 | 0.036 | 0.0013 | 0.0016 | 0 | 0 | 323 | 194 | 39
254H1L3921 | 685 | 649 | 47520 | 0.01512391 | 0.09444444 | 452 | 0.007581152 | 0.05 | 36720 | 14.66739 | 636 | 0.00579235 | 0.00510929 | 0.003553444 | 0.02222222 | 0.001893939 | 57.40594 | 1263 | 3.49 | 1 | 254 | 1024 | 872 | 638 | 0.713467 | 0.04 | 0 | 0.21 | 0.022 | 0.014 | 0.025 | 0 | 0.001 | 0 | 0.0021 | 349 | 223 | 37
254H1L3952 | 686 | 646 | 41400 | 0.02585449 | 0.2138889 | 492 | 0.008177215 | 0.04166667 | 36360 | 3.837479 | 625 | 0.007387707 | 0.006371158 | 0.003776397 | 0.01944444 | 0.002898551 | 71.66667 | 1263 | 3.99 | 1.15 | 216 | 1032 | 883 | 619 | 0.7117794 | 0.041 | 0.006 | 0.21 | 0.013 | 0.011 | 0.021 | 0.0006 | 0.0012 | 0 | 0 | 335 | 207 | 37
254H1L4140 | 683 | 659 | 96120 | 0.03137085 | 0.1611111 | 538 | 0.01426948 | 0.1 | 24120 | 2.647073 | 639 | 0.0071 | 0.006322222 | 0.00502571 | 0.025 | 0.0008114856 | 39.89394 | 1240 | 3.49 | 1.1 | 285 | 1044 | 885 | 612 | 0.6848138 | 0.042 | 0.02 | 0.21 | 0.012 | 0.006 | 0.032 | 0.001 | 0.0011 | 0 | 0 | 315 | 238 | 49
254H1L4170 | 665 | 643 | 54360 | 0.01284589 | 0.06944444 | 489 | 0.006208016 | 0.03055556 | 26280 | 2.716631 | 556 | 0.00680372 | 0.006620166 | 0.004564424 | 0.01944444 | 0.001747609 | 37.52778 | 1244 | 3.31 | 0.75 | 221 | 1028 | 879 | 591 | 0.7734139 | 0.041 | 0.006 | 0.21 | 0.013 | 0.011 | 0.021 | 0.0006 | 0.0012 | 0 | 0 | 343 | 189 | 45
254H1L4200 | 666 | 643 | 36360 | 0.03188616 | 0.2222222 | 529 | 0.01227963 | 0.06111111 | 28080 | 10.22012 | 587 | 0.002306302 | 0.002267012 | 0.002582706 | 0.01111111 | 0.001650165 | 30.62821 | 1245 | 2.74 | 0.55 | 219 | 1019 | 879 | 611 | 0.7992701 | 0.037 | 0.009 | 0.23 | 0.013 | 0.01 | 0.036 | 0.0008 | 0.0012 | 0 | 0 | 346 | 189 | 41.5
254H1L4250 | 664 | 642 | 38520 | 0.03095079 | 0.2333333 | 540 | 0.01361716 | 0.1 | 21600 | 2.84158 | 551 | 0.006298583 | 0.00608139 | 0.003924406 | 0.01944444 | 0.001609553 | 36.78333 | 1244 | 2.74 | 0.55 | 221 | 1028 | 881 | 613 | 0.7992701 | 0.037 | 0.009 | 0.23 | 0.013 | 0.01 | 0.036 | 0.0008 | 0.0012 | 0 | 0 | 331 | 174 | 42.5
254H1L4260 | 666 | 631 | 41400 | 0.02857731 | 0.2305556 | 452 | 0.009129284 | 0.05 | 25920 | 2.720146 | 552 | 0.006036745 | 0.005785214 | 0.003597074 | 0.01388889 | 0.003478261 | 65.28169 | 1244 | 2.74 | 0.7 | 217 | 1026 | 875 | 611 | 0.7445255 | 0.037 | 0.009 | 0.23 | 0.013 | 0.01 | 0.036 | 0.0008 | 0.0012 | 0 | 0 | 331 | 185 | 42
254H1L4280 | 663 | 640 | 43560 | 0.02355705 | 0.1472222 | 508 | 0.01054818 | 0.06388889 | 26640 | 2.260608 | 571 | 0.006220044 | 0.006045752 | 0.004115712 | 0.01666667 | 0.002318641 | 45.46575 | 1244 | 2.73 | 0.7 | 216 | 1019 | 878 | 614 | 0.7435897 | 0.037 | 0.009 | 0.23 | 0.013 | 0.01 | 0.036 | 0.0008 | 0.0012 | 0 | 0 | 332 | 174 | 41.5
254H1L4390 | 684 | 670 | 54000 | 0.01134992 | 0.06944444 | 461 | 0.004652089 | 0.01944444 | 38880 | 22.63806 | 605 | 0.005917449 | 0.005467527 | 0.003719805 | 0.01944444 | 0.001259259 | 32.81132 | 1020 | 4.49 | 1.6 | 202 | 1027 | 884 | 611 | 0.6436526 | 0.041 | 0.002 | 0.22 | 0.017 | 0.007 | 0.024 | 0.0006 | 0.0012 | 0 | 0 | 307 | 173 | 41.5
254H1L4400 | 685 | 645 | 74160 | 0.0258019 | 0.08333333 | 472 | 0.009338094 | 0.03333333 | 33120 | 9.379507 | 570 | 0.004994742 | 0.004688048 | 0.003690759 | 0.01944444 | 0.001658576 | 67.81111 | 1013 | 3.99 | 1.2 | 241 | 1039 | 881 | 606 | 0.6992481 | 0.046 | 0.015 | 0.2 | 0.01 | 0.005 | 0.028 | 0.0005 | 0.0017 | 0 | 0 | 320 | 201 | 39.5
254H1L4410 | 687 | 648 | 47520 | 0.01674461 | 0.1055556 | 441 | 0.005728514 | 0.02222222 | 34200 | 10.15601 | 628 | 0.00587355 | 0.005144033 | 0.00344293 | 0.01666667 | 0.002798822 | 66.93617 | 1013 | 3.49 | 1 | 210 | 1010 | 878 | 612 | 0.713467 | 0.046 | 0.002 | 0.22 | 0.017 | 0.008 | 0.023 | 0.0009 | 0.0012 | 0 | 0 | 334 | 207 | 38.5
254H1L8731 | 685 | 648 | 54720 | 0.01030793 | 0.05833333 | 449 | 0.004751666 | 0.01944444 | 59400 | 19.04829 | 578 | 0.005653365 | 0.005340376 | 0.003861949 | 0.01666667 | 0.00184576 | 43.29193 | 1263 | 4.99 | 2 | 201 | 1020 | 894 | 618 | 0.5991984 | 0.048 | 0.011 | 0.21 | 0.008 | 0.011 | 0.028 | 0.0009 | 0.0015 | 0 | 0 | 312 | 190 | 43
254H1L8812 | 685 | 650 | 62640 | 0.01541778 | 0.08055556 | 442 | 0.005209496 | 0.03611111 | 38520 | 16.02969 | 582 | 0.007772436 | 0.007251603 | 0.003756356 | 0.01666667 | 0.001404853 | 64.44762 | 1263 | 4.99 | 2 | 198 | 1014 | 877 | 605 | 0.5991984 | 0.038 | 0.01 | 0.23 | 0.011 | 0.008 | 0.025 | 0.0011 | 0.0015 | 0 | 0 | 321 | 201 | 41
254W156060 | 663 | 634 | 37080 | 0.0258893 | 0.1694444 | 520 | 0.01344384 | 0.08055556 | 26640 | 2.06607 | 601 | 0.006092863 | 0.00539335 | 0.004122807 | 0.01944444 | 0.002049622 | 45.17808 | 1245 | 2.051 | 0.5 | 152 | 1002 | 851 | 636 | 0.7562165 | 0.05 | 0 | 0.23 | 0.017 | 0.01 | 0.024 | 0 | 0.002 | 0 | 0.0019 | 354 | 231 | 38
254W187580 | 685 | 648 | 43560 | 0.02417967 | 0.1388889 | 519 | 0.01040889 | 0.05833333 | 26640 | 3.360622 | 619 | 0.006562765 | 0.005799406 | 0.004367692 | 0.01944444 | 0.002800735 | 62.12162 | 1513 | 3.249 | 1.1 | 167 | 1043 | 896 | 614 | 0.6614343 | 0.063 | 0.018 | 0.2 | 0.005 | 0.005 | 0.026 | 0.0011 | 0.0011 | 0 | 0 | 337 | 231 | 34.5
254W187600 | 686 | 638 | 46800 | 0.0317165 | 0.2111111 | 462 | 0.008046592 | 0.03333333 | 28080 | 3.621346 | 624 | 0.007439199 | 0.006676204 | 0.004757369 | 0.02222222 | 0.002606838 | 75.50649 | 1513 | 3.498 | 1.15 | 157 | 1048 | 882 | 611 | 0.6712407 | 0.044 | 0.004 | 0.22 | 0.01 | 0.007 | 0.025 | 0.0007 | 0.001 | 0 | 0 | 320 | 195 | 39.5
254W187610 | 685 | 649 | 39960 | 0.02319009 | 0.1055556 | 489 | 0.01061541 | 0.05555556 | 26640 | 7.369256 | 577 | 0.008135928 | 0.007712916 | 0.004715571 | 0.02222222 | 0.003378378 | 65.09589 | 1513 | 3.498 | 1.15 | 159 | 1047 | 883 | 614 | 0.6712407 | 0.046 | 0.002 | 0.22 | 0.01 | 0.011 | 0.028 | 0.0003 | 0.001 | 0 | 0 | 332 | 195 | 41
254W187640 | 687 | 640 | 51840 | 0.03296362 | 0.2055556 | 479 | 0.01288167 | 0.07222222 | 39240 | 53.88309 | 584 | 0.007991242 | 0.00756705 | 0.005235018 | 0.02222222 | 0.002391975 | 56.91589 | 1513 | 3.499 | 1.15 | 159 | 1039 | 882 | 611 | 0.6713347 | 0.037 | 0.001 | 0.21 | 0.018 | 0.01 | 0.031 | 0.0002 | 0.001 | 0 | 0 | 335 | 196 | 42
254W187700 | 684 | 656 | 48960 | 0.03414983 | 0.175 | 497 | 0.01108293 | 0.06388889 | 29520 | 3.184211 | 576 | 0.006451613 | 0.006216398 | 0.003827683 | 0.01944444 | 0.002246732 | 52.80247 | 1513 | 3.498 | 1.15 | 136 | 1033 | 888 | 609 | 0.6712407 | 0.046 | 0.004 | 0.25 | 0.008 | 0.009 | 0.034 | 0.0005 | 0.0024 | 0 | 0 | 304 | 180 | 42
254W187850 | 685 | 658 | 42840 | 0.03002944 | 0.1416667 | 492 | 0.009861445 | 0.05833333 | 29520 | 2.621021 | 648 | 0.007346939 | 0.006462585 | 0.004803005 | 0.02222222 | 0.00270775 | 55.91358 | 1513 | 3.501 | 1.4 | 161 | 1007 | 872 | 609 | 0.6001143 | 0.043 | 0.003 | 0.24 | 0.015 | 0.011 | 0.026 | 0.0023 | 0.001 | 0 | 0 | 335 | 198 | 39.5
254W187880 | 686 | 646 | 64080 | 0.02583439 | 0.1472222 | 497 | 0.009843986 | 0.04166667 | 29160 | 2.56803 | 626 | 0.006688034 | 0.005833333 | 0.00372559 | 0.01944444 | 0.001950687 | 63.7 | 1513 | 4.001 | 1.45 | 142 | 1060 | 891 | 609 | 0.6375906 | 0.043 | 0.002 | 0.22 | 0.012 | 0.012 | 0.026 | 0.0004 | 0.0011 | 0 | 0 | 319 | 210 | 39.5
254W187890 | 685 | 657 | 28800 | 0.01039664 | 0.03611111 | 231 | 0.003584483 | 0.01388889 | 29160 | 2.58253 | 579 | 0.008205782 | 0.007865646 | 0.005628583 | 0.02777778 | -3.472222e-05 | 48.5625 | 1513 | 4 | 1.45 | 170 | 1065 | 882 | 604 | 0.6375 | 0.04 | 0.003 | 0.22 | 0.015 | 0.009 | 0.024 | 0.0002 | 0.001 | 0 | 0 | 317 | 201 | 40.5
254W187910 | 684 | 650 | 87120 | 0.02985657 | 0.1888889 | 485 | 0.01114428 | 0.06111111 | 27360 | 2.190232 | 597 | 0.00746997 | 0.006881882 | 0.004539004 | 0.02222222 | 0.00137741 | 53.96 | 1513 | 4.001 | 1.45 | 166 | 1061 | 882 | 605 | 0.6375906 | 0.046 | 0.002 | 0.22 | 0.01 | 0.011 | 0.028 | 0.0003 | 0.001 | 0 | 0 | 319 | 168 | 42
254W187950 | 688 | 643 | 43560 | 0.03714568 | 0.2555556 | 459 | 0.009407758 | 0.03472222 | 29160 | 4.324917 | 589 | 0.007903918 | 0.007514761 | 0.00485435 | 0.02083333 | 0.003604224 | 77.9 | 1513 | 4.001 | 1.45 | 137 | 1030 | 882 | 605 | 0.6375906 | 0.044 | 0.004 | 0.24 | 0.008 | 0.008 | 0.02 | 0.0006 | 0.0024 | 0 | 0 | 315 | 208 | 40.5
254W187980 | 685 | 652 | 42480 | 0.02933865 | 0.2305556 | 477 | 0.01237115 | 0.05833333 | 29520 | 3.142577 | 593 | 0.00741992 | 0.00701952 | 0.005400866 | 0.02222222 | 0.003483992 | 54.85 | 1513 | 3.998 | 1.45 | 153 | 1052 | 881 | 608 | 0.6373187 | 0.031 | 0.013 | 0.2 | 0.007 | 0.009 | 0.028 | 0.0008 | 0.001 | 0 | 0 | 314 | 217 | 40.5
254W188180 | 684 | 652 | 55080 | 0.02393542 | 0.1305556 | 482 | 0.01106428 | 0.04166667 | 57600 | 88.53634 | 643 | 0.0077657 | 0.006835749 | 0.004607882 | 0.01944444 | 0.002505447 | 37.21019 | 1513 | 4.001 | 1.5 | 171 | 1076 | 883 | 604 | 0.6250937 | 0.04 | 0.003 | 0.22 | 0.015 | 0.009 | 0.024 | 0.0002 | 0.001 | 0 | 0 | 318 | 219 | 38.5
254W188240 | 685 | 659 | 44280 | 0.03071954 | 0.1805556 | 486 | 0.01377707 | 0.08333333 | 30240 | 2.798713 | 643 | 0.007732083 | 0.006818182 | 0.00495931 | 0.02222222 | 0.002213189 | 48.13253 | 1513 | 4.498 | 1.95 | 141 | 1009 | 883 | 620 | 0.566474 | 0.043 | 0.002 | 0.22 | 0.012 | 0.012 | 0.026 | 0.0004 | 0.0011 | 0 | 0 | 297 | 195 | 44
254W188290 | 685 | 642 | 54000 | 0.03874123 | 0.2694444 | 481 | 0.01113289 | 0.06111111 | 29160 | 3.023377 | 577 | 0.008013889 | 0.007611111 | 0.004992546 | 0.02222222 | 0.002611111 | 67.50649 | 1513 | 4.502 | 2 | 151 | 1015 | 879 | 615 | 0.555753 | 0.043 | 0.003 | 0.24 | 0.015 | 0.011 | 0.026 | 0.0023 | 0.001 | 0 | 0 | 325 | 193 | 45.5
254W188310 | 686 | 651 | 37800 | 0.02906647 | 0.1638889 | 508 | 0.0106882 | 0.05833333 | 29160 | 4.462998 | 563 | 0.006306004 | 0.006149194 | 0.00407201 | 0.02222222 | 0.002936508 | 57.7625 | 1513 | 4.503 | 2 | 147 | 1007 | 868 | 617 | 0.5558517 | 0.043 | 0.003 | 0.24 | 0.015 | 0.011 | 0.026 | 0.0023 | 0.001 | 0 | 0 | 324 | 209 | 42.5
254W188370 | 685 | 655 | 69120 | 0.03285289 | 0.1805556 | 488 | 0.01243426 | 0.05555556 | 27720 | 3.640802 | 635 | 0.008204134 | 0.007312661 | 0.004739301 | 0.02222222 | 0.001736111 | 55.89474 | 1513 | 4.505 | 2 | 268 | 1030 | 876 | 610 | 0.5560488 | 0.041 | 0.003 | 0.24 | 0.016 | 0.014 | 0.032 | 0.002 | 0.001 | 0 | 0 | 322 | 229 | 40.5
254W188390 | 684 | 660 | 60120 | 0.03658525 | 0.2277778 | 504 | 0.01554956 | 0.05833333 | 25920 | 1.86161 | 612 | 0.008947368 | 0.00874269 | 0.00703049 | 0.03055556 | 0.001912841 | 43.12676 | 1513 | 4.493 | 2 | 144 | 1000 | 886 | 619 | 0.5548631 | 0.033 | 0.002 | 0.22 | 0.008 | 0.009 | 0.028 | 0.0006 | 0.0012 | 0 | 0 | 308 | 174 | 43.5
254W188470 | 686 | 660 | 41040 | 0.02583547 | 0.1277778 | 522 | 0.008579843 | 0.05833333 | 45000 | 59.91215 | 578 | 0.005229823 | 0.005030764 | 0.003581247 | 0.02222222 | 0.002729045 | 37.87603 | 1512 | 3.499 | 1.4 | 159 | 1054 | 883 | 609 | 0.5998857 | 0.039 | 0.001 | 0.2 | 0.011 | 0.01 | 0.032 | 0.0003 | 0.001 | 0 | 0 | 303 | 183 | 44.5
254W188480 | 690 | 635 | 42120 | 0.0344583 | 0.2916667 | 452 | 0.009716506 | 0.05555556 | 30240 | 3.080657 | 580 | 0.007323232 | 0.006843434 | 0.004613909 | 0.02222222 | 0.003846154 | 91.62651 | 1512 | 3.249 | 1 | 140 | 1018 | 885 | 608 | 0.692213 | 0.046 | 0.001 | 0.22 | 0.013 | 0.008 | 0.03 | 0.003 | 0.003 | 0 | 0 | 334 | 214 | 42
254W1E6140 | 684 | 665 | 41040 | 0.02512242 | 0.1444444 | 492 | 0.009578979 | 0.05833333 | 39600 | 21.01761 | 606 | 0.007866044 | 0.007346833 | 0.005637712 | 0.025 | 0.001267057 | 40.25926 | 1513 | 3.499 | 1.2 | 153 | 1037 | 890 | 613 | 0.6570449 | 0.034 | 0.013 | 0.21 | 0.006 | 0.01 | 0.029 | 0.0009 | 0.0011 | 0 | 0 | 315 | 197 | 42
254W1E6160 | 684 | 659 | 41400 | 0.02787066 | 0.2111111 | 518 | 0.0108475 | 0.05 | 28800 | 2.572418 | 638 | 0.007982983 | 0.00726977 | 0.0060444 | 0.03055556 | 0.001956522 | 39.51899 | 1513 | 3.497 | 1.2 | 153 | 1055 | 888 | 613 | 0.6568487 | 0.034 | 0.013 | 0.21 | 0.006 | 0.01 | 0.029 | 0.0009 | 0.0011 | 0 | 0 | 327 | 199 | 36.5
254W1E6190 | 685 | 651 | 56520 | 0.01796444 | 0.1166667 | 462 | 0.008422627 | 0.04444444 | 30240 | 4.917599 | 637 | 0.007529551 | 0.006583924 | 0.005282161 | 0.025 | 0.002353149 | 62.6506 | 1513 | 3.499 | 1.2 | 144 | 0 | 891 | 609 | 0.6570449 | 0.055 | 0.017 | 0.22 | 0.013 | 0.009 | 0.025 | 0.0008 | 0.0015 | 0 | 0 | 339 | 220 | 38
254W1E6220 | 688 | 654 | 48600 | 0.0330644 | 0.1777778 | 522 | 0.01452928 | 0.08611111 | 27720 | 2.207642 | 576 | 0.008 | 0.007638889 | 0.006023019 | 0.02777778 | 0.001934156 | 52.09211 | 1512 | 3.499 | 1.2 | 145 | 1005 | 882 | 609 | 0.6570449 | 0.055 | 0.017 | 0.22 | 0.013 | 0.009 | 0.025 | 0.0008 | 0.0015 | 0 | 0 | 342 | 192 | 42.5
254W1E6250 | 685 | 651 | 36000 | 0.02572935 | 0.1416667 | 478 | 0.01041612 | 0.05555556 | 27720 | 2.937089 | 578 | 0.008108866 | 0.007800224 | 0.005227229 | 0.02222222 | 0.003694444 | 61.94737 | 1513 | 4.003 | 1.45 | 151 | 1043 | 883 | 622 | 0.6377717 | 0.033 | 0.002 | 0.22 | 0.008 | 0.009 | 0.028 | 0.0006 | 0.0012 | 0 | 0 | 310 | 175 | 43.5
254W1E6280 | 684 | 650 | 63360 | 0.03624959 | 0.1527778 | 496 | 0.01096433 | 0.05555556 | 27720 | 2.322884 | 640 | 0.007662835 | 0.006657088 | 0.004429242 | 0.025 | 0.001767677 | 55.28947 | 1513 | 4.001 | 1.5 | 166 | 1019 | 876 | 614 | 0.6250937 | 0.04 | 0.003 | 0.22 | 0.015 | 0.009 | 0.024 | 0.0002 | 0.001 | 0 | 0 | 322 | 187 | 43.5
254W1E6340 | 686 | 652 | 52920 | 0.0229285 | 0.1083333 | 444 | 0.008250548 | 0.03055556 | 34560 | 11.98905 | 607 | 0.006460196 | 0.00587484 | 0.004006768 | 0.01944444 | 0.002267574 | 61.76842 | 1513 | 3.999 | 1.5 | 160 | 1036 | 885 | 608 | 0.6249062 | 0.044 | 0.004 | 0.22 | 0.01 | 0.007 | 0.025 | 0.0007 | 0.001 | 0 | 0 | 315 | 202 | 43
254W1E6350 | 686 | 652 | 43920 | 0.01552698 | 0.09166667 | 464 | 0.006291574 | 0.03333333 | 36720 | 19.58922 | 645 | 0.006998698 | 0.006043837 | 0.003988819 | 0.01944444 | 0.002276867 | 59.19 | 1513 | 4.002 | 1.5 | 176 | 1028 | 889 | 614 | 0.6251874 | 0.033 | 0.009 | 0.22 | 0.008 | 0.007 | 0.024 | 0.0007 | 0.001 | 0 | 0 | 312 | 225 | 40
254W1E6360 | 685 | 666 | 44640 | 0.0216297 | 0.1444444 | 507 | 0.009484211 | 0.05 | 27000 | 3.652329 | 587 | 0.007344845 | 0.007294795 | 0.004879144 | 0.02222222 | 0.002262545 | 37.7027 | 1513 | 4.001 | 1.5 | 165 | 1023 | 883 | 608 | 0.6250937 | 0.039 | 0.011 | 0.24 | 0.005 | 0.01 | 0.021 | 0.0011 | 0.0012 | 0 | 0 | 319 | 213 | 41
254W1E6390 | 685 | 655 | 39240 | 0.02282515 | 0.1305556 | 480 | 0.01099757 | 0.06388889 | 36360 | 17.1774 | 581 | 0.007437276 | 0.007168459 | 0.004034533 | 0.01944444 | 0.002599388 | 48.9798 | 1512 | 3.997 | 1.45 | 160 | 1071 | 890 | 605 | 0.6372279 | 0.041 | 0.003 | 0.2 | 0.009 | 0.008 | 0.03 | 0.0006 | 0.001 | 0 | 0 | 301 | 218 | 40
254W1E6430 | 686 | 655 | 48960 | 0.02078893 | 0.09166667 | 477 | 0.00849531 | 0.03888889 | 30960 | 2.952614 | 639 | 0.008142202 | 0.007275739 | 0.004864853 | 0.01944444 | 0.002900327 | 52.67059 | 1513 | 3.998 | 1.5 | 143 | 1056 | 884 | 611 | 0.6248124 | 0.043 | 0.006 | 0.24 | 0.009 | 0.008 | 0.038 | 0.0008 | 0.0013 | 0 | 0 | 331 | 208 | 42
254W1E6440 | 686 | 646 | 39960 | 0.03223601 | 0.1416667 | 447 | 0.008367836 | 0.03055556 | 32040 | 11.18893 | 585 | 0.007065217 | 0.006666667 | 0.004308749 | 0.01944444 | 0.002127127 | 71.42045 | 1513 | 3.999 | 1.5 | 153 | 1036 | 879 | 609 | 0.6249062 | 0.044 | 0.022 | 0.23 | 0.012 | 0.006 | 0.031 | 0.0006 | 0.001 | 0 | 0 | 313 | 211 | 39.5
254W1E6450 | 687 | 642 | 47160 | 0.03557667 | 0.1833333 | 462 | 0.01041457 | 0.04444444 | 27720 | 3.110228 | 585 | 0.007850242 | 0.007259796 | 0.004473806 | 0.01944444 | 0.00341391 | 70.65753 | 1513 | 3.999 | 1.5 | 151 | 0 | 880 | 609 | 0.6249062 | 0.044 | 0.022 | 0.23 | 0.012 | 0.006 | 0.031 | 0.0006 | 0.001 | 0 | 0 | 319 | 235 | 37.5
254W1E6480 | 684 | 633 | 38160 | 0.03288791 | 0.2611111 | 438 | 0.01140883 | 0.05277778 | 31320 | 3.394552 | 576 | 0.007079646 | 0.006514258 | 0.00410059 | 0.01944444 | 0.004716981 | 89.87209 | 1512 | 3.999 | 1.5 | 144 | 0 | 883 | 608 | 0.6249062 | 0.044 | 0.022 | 0.23 | 0.012 | 0.006 | 0.031 | 0.0006 | 0.001 | 0 | 0 | 321 | 187 | 42.5
254W1E6520 | 685 | 652 | 47880 | 0.01779233 | 0.1055556 | 503 | 0.007455052 | 0.04166667 | 29520 | 3.188569 | 586 | 0.007170827 | 0.006926089 | 0.004309509 | 0.01944444 | 0.002506266 | 58.2963 | 1213 | 4.498 | 1.95 | 148 | 1027 | 880 | 618 | 0.566474 | 0.031 | 0.013 | 0.2 | 0.007 | 0.009 | 0.028 | 0.0008 | 0.001 | 0 | 0 | 303 | 219 | 41
254W1E6740 | 685 | 650 | 49680 | 0.02732659 | 0.1611111 | 465 | 0.01089771 | 0.04722222 | 30600 | 2.915599 | 629 | 0.008440687 | 0.007447665 | 0.005235784 | 0.02222222 | 0.002294686 | 61.65476 | 1513 | 4.501 | 2 | 228 | 1024 | 889 | 617 | 0.5556543 | 0.049 | 0.003 | 0.22 | 0.013 | 0.011 | 0.033 | 0.0004 | 0.0011 | 0 | 0 | 325 | 192 | 43.5
254W1E6880 | 687 | 640 | 44280 | 0.01883125 | 0.09722222 | 464 | 0.008663043 | 0.04166667 | 27720 | 1.932728 | 589 | 0.005177567 | 0.004755626 | 0.003369112 | 0.01944444 | 0.00304878 | 73.47368 | 1512 | 3.501 | 1.2 | 173 | 1004 | 882 | 610 | 0.6572408 | 0.04 | 0.015 | 0.23 | 0.006 | 0.014 | 0.048 | 0.0012 | 0.001 | 0 | 0 | 315 | 191 | 44.5
254W1E6900 | 685 | 646 | 97200 | 0.03014474 | 0.1777778 | 486 | 0.01167474 | 0.06944444 | 28080 | 4.325764 | 583 | 0.008137912 | 0.007593523 | 0.006156702 | 0.03055556 | 0.001255144 | 64.58442 | 1512 | 3.502 | 1.2 | 173 | 1017 | 883 | 610 | 0.6573387 | 0.034 | 0.014 | 0.2 | 0.01 | 0.005 | 0.018 | 0.0009 | 0.001 | 0 | 0 | 330 | 208 | 39
254W1E7760 | 682 | 656 | 48600 | 0.03386382 | 0.1833333 | 486 | 0.01261543 | 0.05833333 | 42840 | 63.58178 | 579 | 0.008464912 | 0.008216374 | 0.006181366 | 0.02777778 | 0.002880658 | 38.23077 | 1513 | 4 | 1.5 | 216 | 1055 | 884 | 610 | 0.625 | 0.039 | 0.011 | 0.24 | 0.005 | 0.01 | 0.021 | 0.0011 | 0.0012 | 0 | 0 | 315 | 227 | 38.5
254W1F3460 | 684 | 649 | 55080 | 0.02266141 | 0.08611111 | 530 | 0.01259998 | 0.06666667 | 22680 | 2.31206 | 585 | 0.00545302 | 0.005061521 | 0.00361977 | 0.01666667 | 0.0013435 | 50.93651 | 1233 | 3.494 | 1.05 | 183 | 1067 | 888 | 639 | 0.6994848 | 0.038 | 0 | 0.24 | 0.008 | 0.012 | 0.03 | 0.0005 | 0.0019 | 0 | 0.0017 | 311 | 184 | 46.5
254W1K5990 | 686 | 670 | 43560 | 0.0263337 | 0.1972222 | 490 | 0.01010984 | 0.06111111 | 76680 | 1.727343 | 575 | 0.004796463 | 0.004704705 | 0.003100998 | 0.01666667 | 0.002640037 | 30.13876 | 1318 | 3.997 | 1 | 164 | 1046 | 897 | 596 | 0.7498124 | 0.024 | 0 | 0.2 | 0.007 | 0.006 | 0.029 | 0.0004 | 0.001 | 0.0018 | 0.0032 | 305 | 175 | 47
254W280810 | 685 | 646 | 43920 | 0.019075 | 0.1361111 | 466 | 0.009256982 | 0.06388889 | 38880 | 4.118548 | 559 | 0.005646465 | 0.005383838 | 0.002908205 | 0.01388889 | 0.002686703 | 67.20561 | 1384 | 4 | 1.4 | 147 | 1064 | 876 | 701 | 0.65 | 0.048 | 0.01 | 0.22 | 0.009 | 0.009 | 0.031 | 0.0016 | 0.0016 | 0 | 0 | 360 | 281 | 32
255H110032 | 684 | 655 | 49680 | 0.01978332 | 0.09166667 | 434 | 0.006040665 | 0.02777778 | 45720 | 18.80272 | 581 | 0.004584912 | 0.004340278 | 0.003084484 | 0.01388889 | 0.001831723 | 66.48361 | 1263 | 3.49 | 1 | 205 | 1024 | 883 | 615 | 0.713467 | 0.037 | 0.011 | 0.21 | 0.01 | 0.011 | 0.029 | 0.0008 | 0.001 | 0 | 0 | 301 | 187 | 39.5
255H112202 | 685 | 654 | 74880 | 0.008150799 | 0.04722222 | 410 | 0.004067062 | 0.01666667 | 50040 | 43.09513 | 593 | 0.005365545 | 0.004976475 | 0.00378055 | 0.01944444 | 0.0007077991 | 55.06569 | 1263 | 3.49 | 1.1 | 202 | 1019 | 882 | 612 | 0.6848138 | 0.054 | 0.005 | 0.22 | 0.011 | 0.014 | 0.036 | 0.0005 | 0.0015 | 0 | 0 | 307 | 177 | 45
255H112210 | 685 | 653 | 79200 | 0.03523379 | 0.1333333 | 497 | 0.008511788 | 0.02777778 | 25560 | 22.08812 | 575 | 0.006492773 | 0.006300813 | 0.004257289 | 0.01944444 | 0.00125 | 54.34286 | 1263 | 4 | 1.15 | 177 | 1001 | 874 | 622 | 0.7125 | 0.043 | 0.003 | 0.22 | 0.008 | 0.013 | 0.024 | 0.0005 | 0.0012 | 0 | 0 | 317 | 182 | 42.5
255H112220 | 686 | 651 | 52920 | 0.01964864 | 0.1 | 438 | 0.004618934 | 0.02222222 | 39960 | 17.52847 | 587 | 0.005417128 | 0.00503876 | 0.002890241 | 0.01388889 | 0.001662887 | 67.6789 | 1263 | 4 | 1.15 | 175 | 981 | 856 | 607 | 0.7125 | 0.043 | 0.003 | 0.22 | 0.008 | 0.013 | 0.024 | 0.0005 | 0.0012 | 0 | 0 | 302 | 189 | 43
255H112260 | 686 | 652 | 48600 | 0.03149664 | 0.175 | 486 | 0.01158033 | 0.05833333 | 28080 | 3.934182 | 564 | 0.007496013 | 0.007349814 | 0.004589525 | 0.01944444 | 0.002283951 | 59.57143 | 1263 | 3.99 | 1.3 | 229 | 971 | 876 | 617 | 0.6741855 | 0.044 | 0.017 | 0.19 | 0.012 | 0.007 | 0.022 | 0.0005 | 0.0001 | 0 | 0 | 331 | 213 | 40
255H112321 | 684 | 645 | 61200 | 0.01415164 | 0.1138889 | 479 | 0.007410797 | 0.03888889 | 37080 | 10.52908 | 564 | 0.00582404 | 0.00551425 | 0.003511656 | 0.01944444 | 0.001078431 | 64.31683 | 1263 | 4.51 | 1.5 | 244 | 1000 | 870 | 594 | 0.6674058 | 0.04 | 0.013 | 0.21 | 0.01 | 0.006 | 0.021 | 0.0007 | 0.0019 | 0 | 0 | 335 | 201 | 37.5
255H112350 | 684 | 653 | 53280 | 0.01756386 | 0.1277778 | 433 | 0.006857116 | 0.03055556 | 37440 | 11.83111 | 593 | 0.006696025 | 0.006199187 | 0.003283512 | 0.01666667 | 0.002721471 | 65.76471 | 1268 | 5 | 1.8 | 271 | 1013 | 879 | 692 | 0.64 | 0.04 | 0 | 0.19 | 0.012 | 0.01 | 0.019 | 0 | 0.001 | 0 | 0.002 | 327 | 200 | 43.5
255H112360 | 686 | 630 | 45720 | 0.02802037 | 0.2027778 | 444 | 0.007162336 | 0.03611111 | 29520 | 3.555165 | 587 | 0.006295581 | 0.005598456 | 0.003135966 | 0.01388889 | 0.003674541 | 89.87654 | 1263 | 4.99 | 1.95 | 252 | 1017 | 892 | 618 | 0.6092184 | 0.041 | 0.007 | 0.21 | 0.014 | 0.01 | 0.022 | 0.0005 | 0.0013 | 0 | 0 | 318 | 221 | 40
255H114040 | 686 | 664 | 47160 | 0.01705365 | 0.1055556 | 505 | 0.007610743 | 0.03888889 | 40320 | 34.70362 | 566 | 0.006165577 | 0.006067538 | 0.003940075 | 0.01666667 | 0.001357082 | 27.73832 | 1013 | 5.49 | 2.5 | 198 | 970 | 872 | 608 | 0.5446266 | 0.051 | 0.019 | 0.2 | 0.013 | 0.006 | 0.024 | 0.0009 | 0.001 | 0 | 0 | 318 | 222 | 41
255H114050 | 664 | 627 | 50040 | 0.02616659 | 0.1166667 | 500 | 0.009962332 | 0.05 | 21960 | 3.347456 | 546 | 0.004666667 | 0.004444444 | 0.003047192 | 0.01388889 | 0.001578737 | 58.18033 | 1013 | 2.74 | 0.7 | 214 | 1007 | 877 | 610 | 0.7445255 | 0.055 | 0.003 | 0.19 | 0.01 | 0.008 | 0.025 | 0.0005 | 0.0011 | 0 | 0 | 344 | 191 | 43
255H114070 | 666 | 642 | 55080 | 0.03237289 | 0.1638889 | 484 | 0.009601515 | 0.05277778 | 31680 | 3.766528 | 548 | 0.005832269 | 0.005885483 | 0.004603112 | 0.02222222 | 0.001960784 | 54.62791 | 1013 | 2.74 | 0.7 | 211 | 993 | 870 | 613 | 0.7445255 | 0.055 | 0.003 | 0.19 | 0.01 | 0.008 | 0.025 | 0.0005 | 0.0011 | 0 | 0 | 336 | 187 | 42.5
255H114090 | 663 | 632 | 91440 | 0.03402848 | 0.1777778 | 495 | 0.01230205 | 0.05 | 21960 | 3.225779 | 564 | 0.005956907 | 0.005840727 | 0.004201208 | 0.01944444 | 0.00115923 | 54.2 | 1013 | 3.24 | 0.8 | 216 | 1002 | 877 | 609 | 0.7530864 | 0.044 | 0.009 | 0.19 | 0.007 | 0.009 | 0.024 | 0.0005 | 0.0012 | 0 | 0 | 330 | 197 | 39
255H114141 | 685 | 643 | 50760 | 0.01689777 | 0.1055556 | 434 | 0.004603621 | 0.02222222 | 29880 | 13.91364 | 572 | 0.007750678 | 0.007289973 | 0.003628838 | 0.01666667 | 0.002600473 | 74.34146 | 1013 | 3.49 | 1.1 | 247 | 1037 | 883 | 612 | 0.6848138 | 0.046 | 0.015 | 0.2 | 0.01 | 0.005 | 0.028 | 0.0005 | 0.0017 | 0 | 0 | 328 | 203 | 40
255H114171 | 684 | 658 | 61560 | 0.0153489 | 0.06666667 | 451 | 0.005986712 | 0.02222222 | 43560 | 29.3671 | 600 | 0.006485084 | 0.005977086 | 0.003961777 | 0.01666667 | 0.00105588 | 53.31897 | 1013 | 4.49 | 1.45 | 223 | 1042 | 878 | 612 | 0.6770601 | 0.039 | 0.013 | 0.21 | 0.017 | 0.006 | 0.032 | 0.0009 | 0.0012 | 0 | 0 | 322 | 209 | 41
255H114172 | 686 | 645 | 52200 | 0.01306519 | 0.05833333 | 441 | 0.005033339 | 0.03611111 | 36360 | 19.64171 | 627 | 0.005748075 | 0.004950495 | 0.003462235 | 0.01666667 | 0.001954023 | 69.62626 | 1013 | 4.49 | 1.45 | 223 | 1042 | 878 | 612 | 0.6770601 | 0.039 | 0.013 | 0.21 | 0.017 | 0.006 | 0.032 | 0.0009 | 0.0012 | 0 | 0 | 315 | 186 | 43.5
255H114183 | 684 | 671 | 51480 | 0.02145518 | 0.1416667 | 530 | 0.006399101 | 0.02777778 | 26280 | 6.546556 | 558 | 0.004441261 | 0.004489016 | 0.00343928 | 0.01666667 | 0.001010101 | 21.55556 | 1013 | 4.49 | 1.5 | 204 | 1023 | 884 | 614 | 0.6659243 | 0.041 | 0.002 | 0.22 | 0.017 | 0.007 | 0.024 | 0.0006 | 0.0012 | 0 | 0 | 323 | 189 | 40
255H114211 | 685 | 639 | 48240 | 0.01669164 | 0.08888889 | 436 | 0.00626662 | 0.02777778 | 35640 | 13.13964 | 579 | 0.004772502 | 0.004376855 | 0.002362795 | 0.01111111 | 0.002798507 | 81.43878 | 1013 | 4.99 | 2 | 182 | 973 | 885 | 612 | 0.5991984 | 0.051 | 0.019 | 0.2 | 0.013 | 0.006 | 0.024 | 0.0009 | 0.001 | 0 | 0 | 333 | 224 | 40.5
255H114230 | 684 | 654 | 47160 | 0.0164315 | 0.1111111 | 511 | 0.007715054 | 0.03611111 | 32040 | 5.611683 | 630 | 0.006679389 | 0.005820611 | 0.004057566 | 0.01944444 | 0.00178117 | 56.20455 | 1013 | 5.49 | 2.5 | 196 | 975 | 867 | 600 | 0.5446266 | 0.051 | 0.019 | 0.2 | 0.013 | 0.006 | 0.024 | 0.0009 | 0.001 | 0 | 0 | 320 | 217 | 42.5
255H114270 | 685 | 668 | 57600 | 0.02292993 | 0.1138889 | 495 | 0.00927323 | 0.04444444 | 31680 | 3.92318 | 575 | 0.007067355 | 0.006993609 | 0.00481928 | 0.02222222 | 0.00140625 | 36.10345 | 1013 | 5.49 | 2.8 | 201 | 962 | 878 | 601 | 0.4899818 | 0.051 | 0.019 | 0.2 | 0.013 | 0.006 | 0.024 | 0.0009 | 0.001 | 0 | 0 | 326 | 228 | 43
255H114371 | 687 | 637 | 47160 | 0.01511366 | 0.08333333 | 441 | 0.006315426 | 0.02777778 | 26280 | 9.593774 | 629 | 0.006543903 | 0.005513941 | 0.003390049 | 0.01666667 | 0.002862595 | 82.31944 | 1013 | 3.99 | 1.2 | 209 | 1016 | 879 | 617 | 0.6992481 | 0.046 | 0.002 | 0.22 | 0.017 | 0.008 | 0.023 | 0.0009 | 0.0012 | 0 | 0 | 342 | 203 | 43.5
255H114410 | 685 | 629 | 39960 | 0.03049984 | 0.2722222 | 476 | 0.01010918 | 0.05555556 | 21600 | 3.156197 | 637 | 0.007106203 | 0.005923695 | 0.002994137 | 0.01388889 | 0.003728729 | 87.51667 | 1013 | 3.49 | 1.15 | 216 | 1012 | 882 | 609 | 0.6704871 | 0.044 | 0.009 | 0.19 | 0.007 | 0.009 | 0.024 | 0.0005 | 0.0012 | 0 | 0 | 324 | 201 | 36.5
255H121682 | 686 | 644 | 52200 | 0.01133397 | 0.05277778 | 437 | 0.004057469 | 0.01944444 | 42480 | 19.91959 | 576 | 0.004637681 | 0.00431562 | 0.002578906 | 0.01388889 | 0.002011494 | 74.10619 | 1263 | 4.99 | 1.95 | 210 | 1029 | 873 | 606 | 0.6092184 | 0.045 | 0.004 | 0.2 | 0.009 | 0.014 | 0.018 | 0.0005 | 0.0002 | 0 | 0 | 322 | 196 | 48.5
255H121700 | 685 | 658 | 46440 | 0.01617274 | 0.09166667 | 467 | 0.006361214 | 0.03611111 | 29520 | 5.806845 | 641 | 0.007450023 | 0.006613203 | 0.003550728 | 0.01666667 | 0.002777778 | 56.93827 | 1263 | 4.99 | 1.95 | 220 | 1019 | 886 | 620 | 0.6092184 | 0.037 | 0.001 | 0.21 | 0.017 | 0.01 | 0.03 | 0.0004 | 0.0018 | 0 | 0 | 306 | 187 | 44
255H121761 | 684 | 645 | 48600 | 0.01649872 | 0.1333333 | 429 | 0.00628588 | 0.02777778 | 38880 | 19.7967 | 578 | 0.006128075 | 0.005725191 | 0.003543655 | 0.01944444 | 0.002098765 | 72.72642 | 1263 | 4.49 | 1.45 | 232 | 990 | 873 | 611 | 0.6770601 | 0.041 | 0.027 | 0.21 | 0.011 | 0.007 | 0.022 | 0.0014 | 0.0002 | 0 | 0 | 328 | 212 | 37
255H121782 | 686 | 651 | 49320 | 0.01225382 | 0.07777778 | 450 | 0.005024702 | 0.01944444 | 37440 | 11.75775 | 602 | 0.005325548 | 0.004865534 | 0.002688646 | 0.01388889 | 0.002331711 | 65.63725 | 1263 | 4.49 | 1.45 | 231 | 999 | 888 | 618 | 0.6770601 | 0.048 | 0.016 | 0.19 | 0.01 | 0.008 | 0.018 | 0.0008 | 0.0019 | 0 | 0 | 330 | 209 | 38
255H121801 | 685 | 635 | 47880 | 0.02311878 | 0.175 | 417 | 0.007225878 | 0.03888889 | 42840 | 14.09274 | 563 | 0.005991911 | 0.005619413 | 0.003067119 | 0.01944444 | 0.003028404 | 80.17094 | 1263 | 4.49 | 1.45 | 232 | 987 | 874 | 611 | 0.6770601 | 0.041 | 0.027 | 0.21 | 0.011 | 0.007 | 0.022 | 0.0014 | 0.0002 | 0 | 0 | 329 | 201 | 37.5
255H121822 | 685 | 647 | 51840 | 0.01656043 | 0.1194444 | 431 | 0.005555556 | 0.025 | 37440 | 9.317649 | 649 | 0.007574697 | 0.006349206 | 0.003535207 | 0.01944444 | 0.002604167 | 72.44118 | 1263 | 4.5 | 1.45 | 208 | 1009 | 870 | 618 | 0.6777778 | 0.05 | 0.017 | 0.2 | 0.015 | 0.006 | 0.033 | 0.0011 | 0.0008 | 0 | 0 | 333 | 205 | 36
255H121830 | 684 | 635 | 52560 | 0.03102439 | 0.1638889 | 515 | 0.01204388 | 0.05277778 | 22680 | 2.483366 | 614 | 0.007447841 | 0.006465308 | 0.004052471 | 0.01944444 | 0.001959665 | 72.37097 | 1263 | 4.5 | 1.45 | 213 | 1007 | 875 | 616 | 0.6777778 | 0.05 | 0.017 | 0.2 | 0.015 | 0.006 | 0.033 | 0.0011 | 0.0008 | 0 | 0 | 334 | 208 | 36.5
255H121881 | 685 | 657 | 49680 | 0.01666475 | 0.1111111 | 467 | 0.007640152 | 0.04166667 | 35280 | 19.31246 | 423 | 0.004718876 | 0.006124498 | 0.003662906 | 0.01944444 | 0.001871981 | 53.3125 | 1263 | 3.99 | 1.2 | 205 | 972 | 872 | 616 | 0.6992481 | 0.044 | 0.017 | 0.19 | 0.012 | 0.007 | 0.022 | 0.0005 | 0.0001 | 0 | 0 | 335 | 211 | 36.5
255H121882 | 686 | 649 | 69120 | 0.00883516 | 0.04166667 | 464 | 0.003502154 | 0.01666667 | 32040 | 10.47571 | 642 | 0.007430556 | 0.006296296 | 0.003740339 | 0.01944444 | 0.001519097 | 64.6092 | 1263 | 3.99 | 1.2 | 205 | 972 | 872 | 616 | 0.6992481 | 0.044 | 0.017 | 0.19 | 0.012 | 0.007 | 0.022 | 0.0005 | 0.0001 | 0 | 0 | 322 | 205 | 42
255H121890 | 684 | 639 | 72720 | 0.0149846 | 0.075 | 465 | 0.006412975 | 0.025 | 29520 | 17.05167 | 598 | 0.006698029 | 0.006227599 | 0.003579552 | 0.01944444 | 0.001320132 | 76.65432 | 1263 | 4 | 1.15 | 274 | 973 | 876 | 621 | 0.7125 | 0.05 | 0.018 | 0.19 | 0.01 | 0.006 | 0.032 | 0.0008 | 0.001 | 0 | 0 | 318 | 193 | 39.5
255H122620 | 685 | 676 | 45360 | 0.02116395 | 0.1388889 | 515 | 0.009688128 | 0.05555556 | 59040 | 1.319261 | 614 | 0.004831602 | 0.00459553 | 0.003816868 | 0.01666667 | 0.001962081 | 25.4472 | 1048 | 4.79 | 1.5 | 212 | 1020 | 888 | 588 | 0.6868476 | 0.02 | 0.002 | 0.15 | 0.014 | 0.007 | 0.04 | 0.0023 | 0.0015 | 0.003 | 0.0015 | 302 | 169 | 44.5
255H122662 | 685 | 652 | 50400 | 0.01335396 | 0.075 | 477 | 0.004839381 | 0.025 | 31680 | 19.50723 | 638 | 0.006421095 | 0.005505233 | 0.003591384 | 0.01666667 | 0.001607143 | 61.04598 | 1263 | 4.49 | 1.5 | 217 | 963 | 889 | 617 | 0.6659243 | 0.034 | 0.019 | 0.21 | 0.011 | 0.005 | 0.03 | 0.001 | 0.001 | 0 | 0 | 323 | 205 | 39
255H128690 | 684 | 648 | 81000 | 0.030045 | 0.1277778 | 470 | 0.008962957 | 0.03888889 | 33120 | 4.991891 | 628 | 0.004689367 | 0.0041592 | 0.002285341 | 0.01111111 | 0.001432099 | 69.72222 | 1263 | 4.49 | 1.5 | 202 | 1012 | 882 | 612 | 0.6659243 | 0.043 | 0.003 | 0.22 | 0.008 | 0.013 | 0.024 | 0.0005 | 0.0012 | 0 | 0 | 304 | 176 | 44
255H131821 | 686 | 644 | 50400 | 0.0161951 | 0.1277778 | 423 | 0.005301499 | 0.025 | 44280 | 15.38449 | 576 | 0.005228758 | 0.00486565 | 0.00334681 | 0.02222222 | 0.002261905 | 75.21488 | 1263 | 3.99 | 1.39 | 229 | 984 | 882 | 615 | 0.6516291 | 0.037 | 0.017 | 0.21 | 0.008 | 0.01 | 0.024 | 0.0011 | 0.0017 | 0 | 0 | 303 | 195 | 43
255H131822 | 685 | 647 | 46440 | 0.01791997 | 0.1166667 | 472 | 0.007505305 | 0.03611111 | 38520 | 9.71147 | 608 | 0.00574452 | 0.005338246 | 0.003413648 | 0.01944444 | 0.002131783 | 69.4902 | 1263 | 3.99 | 1.39 | 229 | 984 | 882 | 615 | 0.6516291 | 0.037 | 0.017 | 0.21 | 0.008 | 0.01 | 0.024 | 0.0011 | 0.0017 | 0 | 0 | 326 | 204 | 42
255H133732 | 685 | 655 | 64800 | 0.009570159 | 0.06111111 | 414 | 0.004461968 | 0.01944444 | 49680 | 25.09539 | 636 | 0.006309524 | 0.005535714 | 0.003701891 | 0.01388889 | 0.001805556 | 63.97059 | 1263 | 4.99 | 1.9 | 227 | 1024 | 869 | 603 | 0.6192385 | 0.028 | 0.003 | 0.2 | 0.015 | 0.011 | 0.026 | 0.0007 | 0.0001 | 0 | 0 | 303 | 182 | 44
255H133742 | 686 | 649 | 50760 | 0.01365612 | 0.08333333 | 450 | 0.004700681 | 0.025 | 37800 | 13.46254 | 598 | 0.006316012 | 0.005978031 | 0.003253357 | 0.01944444 | 0.002403467 | 67.64078 | 1263 | 4.99 | 1.9 | 201 | 1022 | 884 | 633 | 0.6192385 | 0.04 | 0.006 | 0.19 | 0.011 | 0.01 | 0.024 | 0.0005 | 0.0019 | 0 | 0 | 313 | 195 | 43
255H133751 | 685 | 646 | 43200 | 0.0264959 | 0.2055556 | 486 | 0.009081783 | 0.05833333 | 36360 | 7.332307 | 600 | 0.005428882 | 0.004876945 | 0.002980952 | 0.01944444 | 0.002106481 | 68.45 | 1263 | 4.99 | 1.9 | 211 | 1016 | 878 | 616 | 0.6192385 | 0.04 | 0.006 | 0.19 | 0.011 | 0.01 | 0.024 | 0.0005 | 0.0019 | 0 | 0 | 313 | 195 | 45.5
255H133771 | 685 | 662 | 54360 | 0.02060846 | 0.09444444 | 470 | 0.007117305 | 0.02777778 | 42840 | 12.79242 | 607 | 0.006996312 | 0.006431535 | 0.003542377 | 0.01666667 | 0.001434879 | 53.06838 | 1263 | 4.99 | 1.9 | 234 | 1030 | 888 | 607 | 0.6192385 | 0.034 | 0.013 | 0.19 | 0.01 | 0.012 | 0.026 | 0.0008 | 0 | 0 | 0 | 312 | 191 | 44.5
255H133791 | 685 | 650 | 63360 | 0.04193976 | 0.2972222 | 480 | 0.01409022 | 0.05555556 | 51840 | 72.90812 | 645 | 0.007624113 | 0.006501182 | 0.003963734 | 0.01666667 | 0.002020202 | 50.6338 | 1263 | 4.99 | 1.9 | 238 | 1028 | 885 | 610 | 0.6192385 | 0.034 | 0.013 | 0.19 | 0.01 | 0.012 | 0.026 | 0.0008 | 0 | 0 | 0 | 315 | 207 | 41
255H133872 | 685 | 650 | 45720 | 0.01735223 | 0.1 | 456 | 0.007098742 | 0.05277778 | 41400 | 9.653707 | 631 | 0.005546765 | 0.004799578 | 0.002758499 | 0.01388889 | 0.002580927 | 72.41593 | 1263 | 4.49 | 1.45 | 266 | 1035 | 889 | 617 | 0.6770601 | 0.042 | 0.002 | 0.22 | 0.01 | 0.01 | 0.027 | 0.0004 | 0.0015 | 0 | 0 | 314 | 212 | 41.5
255H133902 | 686 | 651 | 43560 | 0.02183195 | 0.1444444 | 446 | 0.007016812 | 0.03611111 | 36360 | 4.155742 | 638 | 0.006764207 | 0.005894826 | 0.003506413 | 0.01944444 | 0.002961433 | 62.98969 | 1263 | 3.49 | 1.1 | 244 | 1027 | 878 | 616 | 0.6848138 | 0.043 | 0.002 | 0.21 | 0.012 | 0.008 | 0.029 | 0.0004 | 0.0017 | 0 | 0 | 346 | 229 | 38
255H135020 | 670 | 629 | 39960 | 0.01982942 | 0.1027778 | 495 | 0.006389072 | 0.03611111 | 24120 | 3.128342 | 618 | 0.005537634 | 0.004695341 | 0.00330578 | 0.01388889 | 0.001976977 | 61.50746 | 1045 | 3.24 | 0.8 | 203 | 1027 | 884 | 608 | 0.7530864 | 0.042 | 0.005 | 0.24 | 0.01 | 0.007 | 0.026 | 0.0007 | 0.0014 | 0 | 0 | 320 | 179 | 40
255H138432 | 686 | 655 | 60480 | 0.01493657 | 0.1083333 | 452 | 0.006269603 | 0.03333333 | 41760 | 12.07875 | 638 | 0.006196581 | 0.00545843 | 0.003045029 | 0.01666667 | 0.001719577 | 65.41228 | 1263 | 4.49 | 1.45 | 272 | 1034 | 895 | 621 | 0.6770601 | 0.038 | 0.006 | 0.21 | 0.007 | 0.011 | 0.03 | 0.0006 | 0.0018 | 0 | 0 | 319 | 193 | 42.5
255H141773 | 685 | 649 | 43200 | 0.02574873 | 0.1555556 | 451 | 0.007571263 | 0.03888889 | 34920 | 4.153298 | 626 | 0.006688034 | 0.005844017 | 0.003960626 | 0.01944444 | 0.003472222 | 67.5914 | 1263 | 4.99 | 1.95 | 218 | 1002 | 879 | 621 | 0.6092184 | 0.046 | 0.015 | 0.19 | 0.011 | 0.008 | 0.025 | 0.0008 | 0.0014 | 0 | 0 | 314 | 193 | 44
255H141792 | 686 | 646 | 60120 | 0.01190024 | 0.07777778 | 424 | 0.003387975 | 0.01666667 | 47160 | 30.15993 | 647 | 0.005091281 | 0.00426503 | 0.00237589 | 0.01111111 | 0.001214238 | 66.28682 | 1263 | 4.99 | 1.95 | 221 | 1027 | 884 | 623 | 0.6092184 | 0.051 | 0.008 | 0.2 | 0.009 | 0.01 | 0.025 | 0.0007 | 0.0016 | 0 | 0 | 301 | 183 | 43
255H141841 | 686 | 635 | 50400 | 0.03770895 | 0.2222222 | 462 | 0.007723856 | 0.03611111 | 37440 | 4.740438 | 630 | 0.007709251 | 0.00648556 | 0.004068404 | 0.01944444 | 0.00265873 | 82.91176 | 1263 | 4.99 | 1.9 | 272 | 1036 | 895 | 620 | 0.6192385 | 0.038 | 0.006 | 0.21 | 0.007 | 0.011 | 0.03 | 0.0006 | 0.0018 | 0 | 0 | 304 | 198 | 43
255H143910 | 685 | 651 | 42480 | 0.01305453 | 0.08472222 | 505 | 0.00764563 | 0.03888889 | 21960 | 3.221258 | 629 | 0.006906017 | 0.006104523 | 0.004198258 | 0.01666667 | 0.002142185 | 54.86885 | 1220 | 3.49 | 1 | 231 | 980 | 878 | 611 | 0.713467 | 0.035 | 0.015 | 0.21 | 0.007 | 0.007 | 0.031 | 0.001 | 0.0012 | 0 | 0 | 329 | 200 | 42
255H143980 | 685 | 654 | 54720 | 0.02250802 | 0.08333333 | 503 | 0.00831367 | 0.03611111 | 21600 | 2.647628 | 639 | 0.006853282 | 0.006402831 | 0.005071272 | 0.01944444 | 0.002010234 | 48.66102 | 1220 | 4.5 | 1.45 | 215 | 1016 | 872 | 612 | 0.6777778 | 0.034 | 0.011 | 0.2 | 0.011 | 0.012 | 0.029 | 0.0005 | 0 | 0 | 0 | 317 | 194 | 44.5
255H144010 | 684 | 660 | 64080 | 0.02763327 | 0.1805556 | 513 | 0.01082757 | 0.03888889 | 22320 | 2.868807 | 605 | 0.00643891 | 0.005864198 | 0.003447913 | 0.01666667 | 0.00127965 | 40.47541 | 1220 | 3.99 | 1.2 | 216 | 984 | 878 | 616 | 0.6992481 | 0.035 | 0.015 | 0.21 | 0.007 | 0.007 | 0.031 | 0.001 | 0.0012 | 0 | 0 | 317 | 199 | 48.5
255H146720 | 689 | 649 | 39600 | 0.02846702 | 0.1972222 | 484 | 0.01067304 | 0.06944444 | 32040 | 3.768991 | 580 | 0.006630087 | 0.006344307 | 0.004630886 | 0.02222222 | 0.00270202 | 61.04598 | 1013 | 4.49 | 1.45 | 211 | 1001 | 879 | 599 | 0.6770601 | 0.033 | 0 | 0.2 | 0.01 | 0.01 | 0.026 | 0.0006 | 0 | 0 | 0.0014 | 321 | 218 | 48
255H146750 | 685 | 657 | 54360 | 0.01834709 | 0.1055556 | 463 | 0.007761824 | 0.04444444 | 54360 | 24.27559 | 602 | 0.007399213 | 0.006735497 | 0.003705202 | 0.01666667 | 0.001857984 | 44.25 | 1013 | 4.99 | 1.9 | 231 | 995 | 876 | 596 | 0.6192385 | 0.031 | 0.019 | 0.21 | 0.008 | 0.006 | 0.026 | 0.001 | 0 | 0 | 0 | 298 | 194 | 43.5
255H146770 | 685 | 662 | 51480 | 0.0187762 | 0.1138889 | 488 | 0.008487608 | 0.04444444 | 33480 | 4.334773 | 635 | 0.007669082 | 0.006714976 | 0.003893535 | 0.01666667 | 0.002136752 | 47.65217 | 1013 | 4.99 | 1.95 | 228 | 993 | 858 | 607 | 0.6092184 | 0.031 | 0.019 | 0.21 | 0.008 | 0.006 | 0.026 | 0.001 | 0 | 0 | 0 | 306 | 198 | 43.5
255H146780 | 684 | 663 | 52560 | 0.02449344 | 0.1305556 | 505 | 0.009098579 | 0.04444444 | 41400 | 34.7064 | 634 | 0.007590996 | 0.006932471 | 0.004824887 | 0.02222222 | 0.001598174 | 36.21239 | 1013 | 5.49 | 2.5 | 201 | 1020 | 881 | 599 | 0.5446266 | 0.034 | 0.012 | 0.21 | 0.006 | 0.007 | 0.029 | 0.0011 | 0 | 0 | 0 | 297 | 206 | 44.5
255H146790 | 683 | 649 | 42840 | 0.02661469 | 0.1805556 | 519 | 0.009395063 | 0.05277778 | 21600 | 2.890663 | 607 | 0.006771531 | 0.006425703 | 0.004869224 | 0.02222222 | 0.002591036 | 53.71186 | 1013 | 5.5 | 2.5 | 201 | 1025 | 880 | 609 | 0.5454545 | 0.034 | 0.012 | 0.21 | 0.006 | 0.007 | 0.029 | 0.0011 | 0 | 0 | 0 | 307 | 204 | 45.5
255H146870 | 682 | 657 | 60840 | 0.02237213 | 0.1305556 | 458 | 0.008602239 | 0.03611111 | 39240 | 13.24051 | 632 | 0.005435157 | 0.00505676 | 0.004412299 | 0.01666667 | 0.001758711 | 48.71963 | 1013 | 4.49 | 1.5 | 213 | 998 | 867 | 597 | 0.6659243 | 0.036 | 0.004 | 0.21 | 0.009 | 0.005 | 0.024 | 0.001 | 0.001 | 0 | 0 | 299 | 190 | 45
255H146881 | 686 | 646 | 42840 | 0.01775259 | 0.1027778 | 484 | 0.006995936 | 0.04444444 | 24120 | 4.871046 | 585 | 0.006526104 | 0.005979473 | 0.004019755 | 0.01944444 | 0.002894491 | 67.20635 | 1013 | 4.49 | 1.5 | 228 | 1000 | 871 | 602 | 0.6659243 | 0.04 | 0.019 | 0.203 | 0.006 | 0.0051 | 0.04 | 0.0019 | 0.0016 | 0 | 0 | 316 | 198 | 43.5
255H146910 | 684 | 667 | 52560 | 0.01097924 | 0.04444444 | 485 | 0.005708492 | 0.04444444 | 33120 | 10.28425 | 594 | 0.007268722 | 0.006950563 | 0.004515363 | 0.02222222 | 0.001484018 | 35.55556 | 1013 | 3.99 | 1.2 | 229 | 990 | 878 | 607 | 0.6992481 | 0.031 | 0.019 | 0.21 | 0.008 | 0.006 | 0.026 | 0.001 | 0 | 0 | 0 | 304 | 189 | 43
255H146921 | 685 | 641 | 39960 | 0.02537619 | 0.1027778 | 468 | 0.006958635 | 0.03333333 | 29160 | 2.512626 | 588 | 0.007890499 | 0.007420827 | 0.003798453 | 0.01944444 | 0.003853854 | 78.525 | 1013 | 3.99 | 1.4 | 219 | 1003 | 883 | 0 | 0.6491228 | 0.033 | 0 | 0.2 | 0.01 | 0.01 | 0.026 | 0.0006 | 0 | 0 | 0.0014 | 310 | 195 | 42.5
255H148572 | 685 | 632 | 39960 | 0.02973584 | 0.2361111 | 486 | 0.009727547 | 0.05 | 34920 | 8.115998 | 568 | 0.008304094 | 0.007763158 | 0.005033535 | 0.02222222 | 0.002652653 | 78.93684 | 1263 | 3.99 | 1.4 | 271 | 1030 | 876 | 613 | 0.6491228 | 0.038 | 0.008 | 0.21 | 0.009 | 0.015 | 0.029 | 0.0006 | 0 | 0 | 0 | 310 | 196 | 39
255H148591 | 685 | 655 | 49680 | 0.01505453 | 0.07777778 | 455 | 0.00677332 | 0.03055556 | 33120 | 7.219141 | 616 | 0.006984127 | 0.006315193 | 0.003829216 | 0.01944444 | 0.003019324 | 59.0989 | 1263 | 4.99 | 1.95 | 205 | 1003 | 850 | 618 | 0.6092184 | 0.042 | 0.009 | 0.2 | 0.012 | 0.012 | 0.025 | 0.0011 | 0.0012 | 0 | 0 | 322 | 203 | 40
255H149530 | 685 | 647 | 48240 | 0.0169373 | 0.1166667 | 481 | 0.006703324 | 0.03611111 | 32760 | 8.859706 | 593 | 0.007224659 | 0.006603314 | 0.003236599 | 0.01666667 | 0.002010779 | 70.27778 | 1263 | 4.49 | 1.45 | 212 | 1016 | 890 | 616 | 0.6770601 | 0.041 | 0.008 | 0.21 | 0.009 | 0.008 | 0.034 | 0.0007 | 0.001 | 0 | 0 | 316 | 202 | 39.5
255H149583 | 685 | 652 | 50400 | 0.01542509 | 0.08611111 | 504 | 0.006209333 | 0.03333333 | 21960 | 3.537171 | 577 | 0.006595793 | 0.006447188 | 0.004213984 | 0.01944444 | 0.001924603 | 51.36667 | 1263 | 4.99 | 1.95 | 202 | 1012 | 882 | 612 | 0.6092184 | 0.043 | 0.002 | 0.2 | 0.014 | 0.008 | 0.024 | 0.0005 | 0.0019 | 0 | 0 | 309 | 199 | 43
255H149601 | 686 | 653 | 49320 | 0.01188734 | 0.05833333 | 438 | 0.005099401 | 0.03333333 | 41400 | 24.10621 | 573 | 0.005704898 | 0.00546595 | 0.003059792 | 0.01666667 | 0.001905921 | 62.70909 | 1263 | 4.99 | 1.8 | 236 | 1021 | 898 | 617 | 0.6392786 | 0.037 | 0.011 | 0.2 | 0.006 | 0.008 | 0.031 | 0.0006 | 0.001 | 0 | 0 | 306 | 199 | 44
255H149770 | 684 | 655 | 51840 | 0.02871868 | 0.1472222 | 481 | 0.00736489 | 0.03055556 | 25920 | 5.129588 | 581 | 0.006614299 | 0.006341075 | 0.003490726 | 0.01666667 | 0.002334105 | 49.53521 | 1263 | 4 | 1.2 | 263 | 1013 | 875 | 625 | 0.7 | 0.044 | 0.01 | 0.2 | 0.01 | 0.011 | 0.037 | 0.001 | 0.0018 | 0.0027 | 0.0015 | 321 | 190 | 37.5
255H149790 | 664 | 636 | 51480 | 0.02052151 | 0.1027778 | 458 | 0.007499487 | 0.02777778 | 29520 | 6.580508 | 565 | 0.006405896 | 0.006235828 | 0.004097538 | 0.01666667 | 0.001806527 | 50.8642 | 1263 | 3.25 | 0.8 | 256 | 999 | 867 | 621 | 0.7538462 | 0.044 | 0 | 0.19 | 0.011 | 0.007 | 0.043 | 0.0006 | 0.0016 | 0.0029 | 0.0026 | 321 | 180 | 39
255H149930 | 687 | 645 | 44280 | 0.02177829 | 0.1361111 | 504 | 0.00773677 | 0.06111111 | 22680 | 3.598027 | 610 | 0.00664488 | 0.005980392 | 0.004447246 | 0.01944444 | 0.002710027 | 65.30645 | 1233 | 3.24 | 0.85 | 222 | 990 | 858 | 604 | 0.7376543 | 0.039 | 0 | 0.27 | 0.008 | 0.007 | 0.023 | 0.0019 | 0.001 | 0.0032 | 0.0016 | 329 | 192 | 42
255H149960 | 685 | 665 | 65160 | 0.02614494 | 0.1666667 | 545 | 0.01350804 | 0.06666667 | 23400 | 2.470812 | 582 | 0.008123953 | 0.007998325 | 0.005549933 | 0.03055556 | 0.00116636 | 31.046875 | 1240 | 3.49 | 1.1 | 230 | 1018 | 870 | 617 | 0.6848138 | 0.034 | 0.003 | 0.2 | 0.015 | 0.008 | 0.028 | 0.0008 | 0.0014 | 0 | 0 | 330 | 185 | 43.5
255H150050 | 664 | 637 | 49320 | 0.01967956 | 0.1 | 473 | 0.007413681 | 0.03055556 | 26640 | 2.275122 | 559 | 0.006390032 | 0.006207133 | 0.004124345 | 0.01666667 | 0.002068127 | 52.26027 | 1233 | 3 | 0.8 | 226 | 1001 | 864 | 634 | 0.7333333 | 0.04 | 0.01 | 0.169 | 0.01 | 0.0103 | 0.036 | 0.0007 | 0 | 0 | 0 | 325 | 184 | 41.5
255H150520 | 664 | 641 | 42120 | 0.01992532 | 0.1 | 483 | 0.007011549 | 0.03055556 | 27720 | 3.01144 | 613 | 0.006524053 | 0.005640698 | 0.003719598 | 0.01944444 | 0.002065527 | 46.97368 | 1263 | 2.74 | 0.6 | 201 | 996 | 866 | 612 | 0.7810219 | 0.03 | 0.013 | 0.2 | 0.008 | 0.006 | 0.026 | 0.0006 | 0 | 0 | 0 | 332 | 226 | 38.5
255H150550 | 684 | 638 | 46800 | 0.01739065 | 0.1027778 | 462 | 0.006245908 | 0.03055556 | 22680 | 2.542723 | 594 | 0.00494012 | 0.004416168 | 0.002997396 | 0.01111111 | 0.00284188 | 75.80952 | 1225 | 3.5 | 0.95 | 222 | 988 | 868 | 608 | 0.7285714 | 0.04 | 0.007 | 0.2 | 0.012 | 0.009 | 0.021 | 0.001 | 0.001 | 0 | 0.0027 | 329 | 191 | 48.5
255H153521 | 684 | 651 | 48240 | 0.02471461 | 0.1111111 | 504 | 0.01353745 | 0.08333333 | 34560 | 8.052084 | 594 | 0.006573705 | 0.005953962 | 0.003184388 | 0.01666667 | 0.001513267 | 59.84211 | 1263 | 3.99 | 1.15 | 247 | 1015 | 877 | 606 | 0.7117794 | 0.047 | 0.011 | 0.19 | 0.006 | 0.012 | 0.035 | 0.001 | 0.001 | 0 | 0 | 303 | 183 | 42.5
255H153522 | 685 | 654 | 62640 | 0.01616955 | 0.075 | 458 | 0.005985374 | 0.03055556 | 41040 | 18.06669 | 623 | 0.005511323 | 0.005157466 | 0.003100075 | 0.01388889 | 0.001452746 | 59.80357 | 1263 | 3.99 | 1.15 | 247 | 1015 | 877 | 606 | 0.7117794 | 0.047 | 0.011 | 0.19 | 0.006 | 0.012 | 0.035 | 0.001 | 0.001 | 0 | 0 | 319 | 188 | 41
255H153542 | 700 | 643 | 45000 | 0.01802184 | 0.1333333 | 466 | 0.006994786 | 0.03888889 | 39600 | 16.75924 | 589 | 0.004131594 | 0.003710718 | 0.002208131 | 0.01111111 | 0.002444444 | 73.55963 | 1263 | 4.99 | 2 | 218 | 1022 | 880 | 610 | 0.5991984 | 0.046 | 0.009 | 0.22 | 0.008 | 0.008 | 0.019 | 0.0006 | 0.001 | 0 | 0 | 317 | 197 | 42
255H153552 | 685 | 646 | 41760 | 0.02437688 | 0.1694444 | 474 | 0.007542991 | 0.05 | 34560 | 5.314562 | 565 | 0.004218937 | 0.004017324 | 0.002431616 | 0.01388889 | 0.002969349 | 68.55789 | 1263 | 4.99 | 2 | 218 | 1022 | 881 | 616 | 0.5991984 | 0.046 | 0.009 | 0.22 | 0.008 | 0.008 | 0.019 | 0.0006 | 0.001 | 0 | 0 | 303 | 215 | 42
255H153561 | 687 | 665 | 58680 | 0.02804252 | 0.2111111 | 458 | 0.006533518 | 0.03333333 | 42480 | 16.57368 | 627 | 0.001593474 | 0.001522314 | 0.002740958 | 0.05833333 | 0.001806408 | 61.81897 | 1263 | 4.99 | 2 | 218 | 1030 | 882 | 621 | 0.5991984 | 0.042 | 0.014 | 0.18 | 0.009 | 0.008 | 0.025 | 0.0006 | 0.0011 | 0 | 0 | 299 | 189 | 42
255H153571 | 686 | 642 | 43560 | 0.0254603 | 0.175 | 450 | 0.007366333 | 0.03333333 | 34200 | 3.209048 | 569 | 0.005853909 | 0.005473251 | 0.00293546 | 0.01388889 | 0.003604224 | 76.71277 | 1263 | 4.99 | 2 | 217 | 1024 | 884 | 618 | 0.5991984 | 0.042 | 0.014 | 0.18 | 0.009 | 0.008 | 0.025 | 0.0006 | 0.0011 | 0 | 0 | 306 | 203 | 42
255H153581 | 687 | 648 | 48600 | 0.03359053 | 0.2305556 | 461 | 0.01000314 | 0.03611111 | 39960 | 13.31283 | 563 | 0.004933403 | 0.00469681 | 0.002706179 | 0.01388889 | 0.002386831 | 73.23636 | 1263 | 4.99 | 2 | 210 | 1021 | 889 | 612 | 0.5991984 | 0.045 | 0.017 | 0.2 | 0.01 | 0.006 | 0.03 | 0.0006 | 0.0011 | 0 | 0 | 314 | 196 | 43.5
255H153621 | 685 | 653 | 51480 | 0.01472356 | 0.08611111 | 431 | 0.005952643 | 0.03055556 | 47520 | 33.03422 | 587 | 0.004941077 | 0.004604377 | 0.003326839 | 0.01666667 | 0.001748252 | 60.52308 | 1263 | 4.99 | 1.95 | 210 | 1024 | 876 | 613 | 0.6092184 | 0.051 | 0.011 | 0.19 | 0.014 | 0.01 | 0.03 | 0.0008 | 0.001 | 0 | 0 | 319 | 203 | 42
255H153641 | 686 | 641 | 39240 | 0.02862367 | 0.2361111 | 465 | 0.00775001 | 0.04722222 | 37080 | 4.08423 | 597 | 0.006580688 | 0.005886243 | 0.003315183 | 0.01388889 | 0.003261978 | 83.72449 | 1263 | 4.99 | 1.95 | 204 | 1028 | 876 | 611 | 0.6092184 | 0.051 | 0.011 | 0.19 | 0.014 | 0.01 | 0.03 | 0.0008 | 0.001 | 0 | 0 | 319 | 205 | 41.5
255H153680 | 684 | 648 | 40320 | 0.03001278 | 0.2472222 | 507 | 0.0117675 | 0.06111111 | 21960 | 2.822979 | 580 | 0.006318083 | 0.006034858 | 0.003994796 | 0.01666667 | 0.002405754 | 60.61667 | 1263 | 4.99 | 1.79 | 215 | 1001 | 891 | 604 | 0.6412826 | 0.044 | 0.015 | 0.2 | 0.009 | 0.005 | 0.025 | 0.0006 | 0.001 | 0 | 0 | 317 | 197 | 42.5
255H153711 | 684 | 655 | 44280 | 0.02360252 | 0.1111111 | 450 | 0.007124182 | 0.03611111 | 39240 | 6.909912 | 579 | 0.005273224 | 0.005100182 | 0.003400676 | 0.01666667 | 0.002258356 | 64.76852 | 1263 | 4.49 | 1.6 | 208 | 1007 | 874 | 619 | 0.6436526 | 0.047 | 0.013 | 0.22 | 0.008 | 0.012 | 0.039 | 0.0007 | 0.001 | 0 | 0 | 310 | 190 | 42.5
255H153772 | 685 | 648 | 47880 | 0.01812859 | 0.1333333 | 445 | 0.005868105 | 0.02777778 | 46080 | 18.24946 | 581 | 0.005527017 | 0.005136986 | 0.003211905 | 0.01666667 | 0.001796157 | 69.688 | 1263 | 4.49 | 1.45 | 215 | 987 | 861 | 0 | 0.6770601 | 0.054 | 0 | 0.19 | 0.008 | 0.01 | 0.03 | 0.0011 | 0.001 | 0.0027 | 0.0028 | 305 | 184 | 42.5
255H154000 | 686 | 654 | 46440 | 0.01958174 | 0.1444444 | 486 | 0.008126233 | 0.03888889 | 31320 | 4.857364 | 634 | 0.008115719 | 0.007066052 | 0.003994681 | 0.01944444 | 0.002734711 | 61.23256 | 1013 | 3.98 | 1.2 | 206 | 1012 | 877 | 610 | 0.6984925 | 0.03 | 0 | 0.22 | 0.008 | 0.011 | 0.028 | 0.0003 | 0.0016 | 0 | 0.0022 | 315 | 196 | 42.5
255H157340 | 685 | 642 | 42480 | 0.02588088 | 0.1833333 | 470 | 0.009917731 | 0.05277778 | 25200 | 2.681073 | 316 | 0.003553756 | 0.004194782 | 0.008828051 | 0.06111111 | 0.003319209 | 72.52239 | 1263 | 3.99 | 1.15 | 217 | 1047 | 877 | 614 | 0.7117794 | 0.03 | 0.009 | 0.2 | 0.013 | 0.011 | 0.026 | 0.0005 | 0.0012 | 0 | 0 | 325 | 195 | 41
255H157351 | 685 | 646 | 39600 | 0.01881803 | 0.1111111 | 462 | 0.007750084 | 0.04444444 | 28800 | 3.561715 | 556 | 0.004278239 | 0.00426285 | 0.003357963 | 0.01666667 | 0.003156566 | 66.05063 | 1263 | 4.49 | 1.6 | 207 | 1021 | 881 | 625 | 0.6436526 | 0.047 | 0.013 | 0.22 | 0.008 | 0.012 | 0.039 | 0.0007 | 0.001 | 0 | 0 | 310 | 183 | 44
255H157353 | 687 | 638 | 42120 | 0.02006538 | 0.1194444 | 456 | 0.007476532 | 0.03611111 | 28440 | 5.530724 | 610 | 0.006139291 | 0.005263688 | 0.003145224 | 0.01666667 | 0.003157645 | 79.64103 | 1263 | 4.49 | 1.6 | 207 | 1021 | 881 | 625 | 0.6436526 | 0.047 | 0.013 | 0.22 | 0.008 | 0.012 | 0.039 | 0.0007 | 0.001 | 0 | 0 | 308 | 194 | 43.5
255H157363 | 686 | 652 | 51840 | 0.01445006 | 0.06666667 | 463 | 0.005954569 | 0.03055556 | 29880 | 4.332909 | 632 | 0.007254362 | 0.006347567 | 0.003979935 | 0.01666667 | 0.002430556 | 61.48101 | 1263 | 4.49 | 1.6 | 215 | 933 | 868 | 622 | 0.6436526 | 0.046 | 0.023 | 0.2 | 0.011 | 0.008 | 0.032 | 0.0009 | 0.0011 | 0 | 0 | 299 | 190 | 43
255H157391 | 684 | 657 | 47160 | 0.01658225 | 0.1305556 | 455 | 0.007143343 | 0.04166667 | 43200 | 13.72951 | 640 | 0.005753326 | 0.004935275 | 0.003057645 | 0.01666667 | 0.002184054 | 52.44915 | 1263 | 4.99 | 2 | 198 | 989 | 885 | 615 | 0.5991984 | 0.046 | 0.017 | 0.18 | 0.008 | 0.009 | 0.021 | 0.0007 | 0.001 | 0 | 0 | 307 | 210 | 43
255H157421 | 684 | 664 | 118800 | 0.01790341 | 0.09722222 | 494 | 0.00805084 | 0.03611111 | 41760 | 47.68765 | 577 | 0.00654195 | 0.006326531 | 0.003684884 | 0.01666667 | 0.000496633 | 35.2807 | 1263 | 4.99 | 1.95 | 198 | 1004 | 872 | 611 | 0.6092184 | 0.053 | 0.008 | 0.19 | 0.008 | 0.012 | 0.028 | 0.0007 | 0.001 | 0 | 0 | 305 | 195 | 44
255H159240 | 685 | 650 | 45720 | 0.02281205 | 0.1277778 | 464 | 0.006546567 | 0.02777778 | 30600 | 15.22324 | 609 | 0.006432193 | 0.005956907 | 0.003883215 | 0.01666667 | 0.002209099 | 62.19048 | 1225 | 2.5 | 0.5 | 238 | 1031 | 878 | 610 | 0.8 | 0.031 | 0.02 | 0.2 | 0.009 | 0.007 | 0.031 | 0.0017 | 0 | 0 | 0 | 345 | 208 | 39
255H161311 | 685 | 649 | 49320 | 0.01689828 | 0.125 | 443 | 0.006273418 | 0.02777778 | 38520 | 20.03602 | 602 | 0.005242076 | 0.004728318 | 0.003187256 | 0.01666667 | 0.001987024 | 72.24762 | 1263 | 3.99 | 1.4 | 219 | 1030 | 888 | 608 | 0.6491228 | 0.031 | 0.002 | 0.23 | 0.011 | 0.012 | 0.032 | 0.0005 | 0.001 | 0 | 0 | 304 | 182 | 43
255H161321 | 686 | 646 | 41760 | 0.02008657 | 0.1027778 | 474 | 0.00825058 | 0.04444444 | 33480 | 3.53501 | 573 | 0.005961298 | 0.005555556 | 0.003132328 | 0.01388889 | 0.002681992 | 76.41304 | 1263 | 3.99 | 1.4 | 224 | 1033 | 893 | 614 | 0.6491228 | 0.04 | 0.002 | 0.21 | 0.01 | 0.006 | 0.033 | 0.0004 | 0.001 | 0 | 0 | 306 | 175 | 43.5
255H161322 | 685 | 648 | 67680 | 0.02145869 | 0.07222222 | 415 | 0.008406103 | 0.03888889 | 39240 | 23.10572 | 587 | 0.006496237 | 0.006086764 | 0.002975562 | 0.01388889 | 0.001669622 | 71.72897 | 1263 | 3.99 | 1.4 | 224 | 1033 | 893 | 614 | 0.6491228 | 0.04 | 0.002 | 0.21 | 0.01 | 0.006 | 0.033 | 0.0004 | 0.001 | 0 | 0 | 307 | 167 | 45.5
255H161340 | 687 | 635 | 48600 | 0.01592759 | 0.1027778 | 460 | 0.006065366 | 0.03611111 | 24840 | 6.8738 | 558 | 0.007788945 | 0.007258515 | 0.004120425 | 0.01944444 | 0.002633745 | 81.32353 | 1263 | 3.99 | 1.4 | 197 | 1021 | 885 | 616 | 0.6491228 | 0.036 | 0.004 | 0.19 | 0.013 | 0.011 | 0.022 | 0.0006 | 0.001 | 0 | 0 | 320 | 201 | 39.5
255H161361 | 685 | 641 | 60480 | 0.03631976 | 0.1722222 | 462 | 0.01196753 | 0.05555556 | 26280 | 3.612598 | 558 | 0.006150794 | 0.00579806 | 0.002964829 | 0.01388889 | 0.001868386 | 70.83333 | 1263 | 4.49 | 1.45 | 189 | 1007 | 888 | 612 | 0.6770601 | 0.047 | 0.009 | 0.22 | 0.008 | 0.008 | 0.032 | 0.0006 | 0.001 | 0 | 0 | 317 | 201 | 42
255H161362 | 686 | 640 | 44640 | 0.03745398 | 0.2777778 | 463 | 0.005143349 | 0.025 | 35280 | 4.657714 | 621 | 0.006318681 | 0.005331705 | 0.00293533 | 0.01666667 | 0.002844982 | 78.40625 | 1263 | 4.49 | 1.45 | 189 | 1007 | 888 | 612 | 0.6770601 | 0.047 | 0.009 | 0.22 | 0.008 | 0.008 | 0.032 | 0.0006 | 0.001 | 0 | 0 | 309 | 182 | 43
255H161431 | 685 | 645 | 43200 | 0.02295018 | 0.1694444 | 499 | 0.00958356 | 0.05555556 | 35280 | 4.322109 | 588 | 0.005961071 | 0.005444039 | 0.004232082 | 0.025 | 0.001944444 | 60.57732 | 1263 | 4.99 | 1.79 | 196 | 986 | 891 | 610 | 0.6412826 | 0.034 | 0.02 | 0.2 | 0.01 | 0.007 | 0.022 | 0.0009 | 0.001 | 0 | 0 | 320 | 225 | 38
255H161451 | 685 | 652 | 54720 | 0.02084019 | 0.1138889 | 463 | 0.006545662 | 0.02777778 | 39600 | 20.00414 | 573 | 0.007437695 | 0.007048287 | 0.003248556 | 0.01388889 | 0.001169591 | 62.81651 | 1263 | 4.99 | 1.8 | 190 | 1001 | 888 | 613 | 0.6392786 | 0.047 | 0.009 | 0.22 | 0.008 | 0.008 | 0.032 | 0.0006 | 0.001 | 0 | 0 | 306 | 192 | 43
255H161471 | 684 | 655 | 49680 | 0.01352405 | 0.09166667 | 445 | 0.00470443 | 0.025 | 36360 | 19.13452 | 570 | 0.007068452 | 0.006746032 | 0.003510761 | 0.01666667 | 0.001791465 | 61.20202 | 1263 | 4.98 | 1.8 | 218 | 1033 | 889 | 598 | 0.6385542 | 0.037 | 0.001 | 0.22 | 0.012 | 0.01 | 0.026 | 0.0004 | 0.001 | 0 | 0 | 324 | 216 | 41
255H162912 | 685 | 663 | 58680 | 0.01190327 | 0.05833333 | 455 | 0.004974327 | 0.03055556 | 48240 | 25.39484 | 636 | 0.005735931 | 0.005194805 | 0.002620251 | 0.01666667 | 0.00129516 | 51.25 | 1263 | 4.99 | 1.9 | 203 | 1011 | 891 | 623 | 0.6192385 | 0.032 | 0.006 | 0.22 | 0.014 | 0.008 | 0.022 | 0.0005 | 0.0014 | 0 | 0 | 310 | 188 | 42.5
255H162990 | 686 | 647 | 47880 | 0.02424054 | 0.1777778 | 481 | 0.009444315 | 0.06944444 | 23760 | 4.661002 | 586 | 0.008943834 | 0.008516484 | 0.00498806 | 0.01944444 | 0.002840434 | 72.36364 | 1263 | 3.99 | 1.35 | 250 | 1011 | 885 | 608 | 0.6616541 | 0.052 | 0.008 | 0.2 | 0.008 | 0.008 | 0.021 | 0.0005 | 0.001 | 0 | 0 | 320 | 191 | 38
255H163010 | 686 | 636 | 45360 | 0.02193359 | 0.125 | 474 | 0.007228589 | 0.03611111 | 27720 | 3.926049 | 563 | 0.007376834 | 0.006865828 | 0.004249848 | 0.01944444 | 0.002425044 | 75.55263 | 1263 | 4.49 | 1.7 | 202 | 1012 | 882 | 612 | 0.6213808 | 0.042 | 0 | 0.19 | 0.01 | 0.007 | 0.03 | 0.0004 | 0.0015 | 0.0029 | 0.0024 | 297 | 180 | 44.5
255H163020 | 686 | 649 | 67680 | 0.01066313 | 0.04722222 | 447 | 0.003620797 | 0.01944444 | 46800 | 28.92773 | 573 | 0.005151025 | 0.004917296 | 0.003234336 | 0.01944444 | 0.001167258 | 63.9375 | 1263 | 4.49 | 1.7 | 202 | 1012 | 882 | 612 | 0.6213808 | 0.042 | 0 | 0.19 | 0.01 | 0.007 | 0.03 | 0.0004 | 0.0015 | 0.0029 | 0.0024 | 298 | 189 | 43
255H163130 | 684 | 656 | 54000 | 0.01797848 | 0.09444444 | 443 | 0.00489467 | 0.02222222 | 45000 | 24.73633 | 601 | 0.005659134 | 0.005178908 | 0.003013843 | 0.01388889 | 0.001666667 | 64.45082 | 1263 | 4.49 | 1.5 | 255 | 997 | 884 | 619 | 0.6659243 | 0.052 | 0.008 | 0.2 | 0.008 | 0.008 | 0.021 | 0.0005 | 0.001 | 0 | 0 | 301 | 190 | 43
255H168310 | 684 | 636 | 48240 | 0.02128429 | 0.1055556 | 465 | 0.007921625 | 0.03611111 | 28440 | 5.760756 | 639 | 0.006800766 | 0.005587484 | 0.00360925 | 0.01527778 | 0.002715589 | 82.16667 | 1273 | 3.99 | 1.15 | 231 | 1016 | 863 | 616 | 0.7117794 | 0.034 | 0.003 | 0.2 | 0.015 | 0.008 | 0.028 | 0.0008 | 0.0014 | 0 | 0 | 327 | 199 | 43
255H168320 | 685 | 648 | 53640 | 0.01229949 | 0.07222222 | 462 | 0.00553144 | 0.01944444 | 38160 | 13.25038 | 577 | 0.005703836 | 0.005367734 | 0.003291125 | 0.01666667 | 0.001789709 | 72.61538 | 1263 | 3.99 | 1.15 | 231 | 1025 | 874 | 611 | 0.7117794 | 0.034 | 0.003 | 0.2 | 0.015 | 0.008 | 0.028 | 0.0008 | 0.0014 | 0 | 0 | 325 | 204 | 39.5
255H168340 | 685 | 636 | 49680 | 0.03243991 | 0.1916667 | 451 | 0.007656064 | 0.02777778 | 29880 | 3.442827 | 587 | 0.008112217 | 0.00725539 | 0.003769888 | 0.01944444 | 0.002858293 | 84.21951 | 1273 | 3.99 | 1.15 | 219 | 1017 | 880 | 618 | 0.7117794 | 0.042 | 0.009 | 0.23 | 0.014 | 0.011 | 0.024 | 0.0009 | 0.0019 | 0 | 0 | 339 | 206 | 38
255H169641 | 684 | 659 | 74520 | 0.01551997 | 0.07222222 | 438 | 0.007708216 | 0.02777778 | 50040 | 30.99283 | 601 | 0.005299824 | 0.004867725 | 0.003403795 | 0.01388889 | 0.001288245 | 55.19853 | 1263 | 3.99 | 1.4 | 203 | 1015 | 884 | 611 | 0.6491228 | 0.045 | 0.007 | 0.22 | 0.01 | 0.01 | 0.042 | 0.0006 | 0.001 | 0 | 0 | 313 | 184 | 41
255H169642 | 683 | 661 | 85680 | 0.009084996 | 0.07777778 | 398 | 0.003633638 | 0.01388889 | 74880 | 45.67067 | 591 | 0.006387808 | 0.006009511 | 0.003480696 | 0.01666667 | 0.001062092 | 49.86765 | 1263 | 3.99 | 1.4 | 203 | 1015 | 884 | 611 | 0.6491228 | 0.045 | 0.007 | 0.22 | 0.01 | 0.01 | 0.042 | 0.0006 | 0.001 | 0 | 0 | 309 | 174 | 45
255H169733 | 685 | 641 | 51480 | 0.01678537 | 0.09722222 | 478 | 0.009776066 | 0.05 | 33120 | 5.548521 | 565 | 0.005770016 | 0.005381944 | 0.003316151 | 0.01666667 | 0.002059052 | 71.85714 | 1263 | 4.5 | 1.5 | 220 | 1002 | 871 | 598 | 0.6666667 | 0.044 | 0.01 | 0.2 | 0.01 | 0.011 | 0.037 | 0.001 | 0.0018 | 0.0027 | 0.0015 | 304 | 177 | 45
255H169742 | 685 | 651 | 90360 | 0.02840168 | 0.1444444 | 444 | 0.01074662 | 0.03611111 | 34920 | 11.30727 | 570 | 0.00590796 | 0.00560738 | 0.003147587 | 0.01527778 | 0.001383355 | 67.94792 | 1263 | 3.99 | 1.4 | 200 | 1000 | 881 | 614 | 0.6491228 | 0.045 | 0.007 | 0.22 | 0.01 | 0.01 | 0.042 | 0.0006 | 0.001 | 0 | 0 | 308 | 185 | 42.5
255H169790 | 686 | 646 | 51120 | 0.016546 | 0.06111111 | 473 | 0.007522647 | 0.04166667 | 33120 | 3.427946 | 579 | 0.006564626 | 0.006133787 | 0.004352893 | 0.01944444 | 0.002562598 | 68.12222 | 1213 | 4.49 | 1.6 | 209 | 983 | 868 | 617 | 0.6436526 | 0.032 | 0.027 | 0.21 | 0.011 | 0.006 | 0.029 | 0.001 | 0 | 0 | 0 | 312 | 200 | 42
255H169880 | 686 | 658 | 38520 | 0.02554332 | 0.1722222 | 476 | 0.009755199 | 0.05833333 | 50760 | 72.29194 | 641 | 0.007843857 | 0.007011747 | 0.004582505 | 0.02222222 | 0.002985462 | 29.88406 | 1013 | 5.49 | 2.5 | 201 | 1023 | 879 | 595 | 0.5446266 | 0.034 | 0.012 | 0.21 | 0.006 | 0.007 | 0.029 | 0.0011 | 0 | 0 | 0 | 299 | 207 | 43
255H169900 | 684 | 657 | 53280 | 0.02276377 | 0.1138889 | 479 | 0.009356636 | 0.04444444 | 34560 | 6.562816 | 615 | 0.007001366 | 0.006637067 | 0.004846291 | 0.01944444 | 0.001839339 | 52.84211 | 1020 | 4.99 | 1.95 | 238 | 999 | 879 | 599 | 0.6092184 | 0.038 | 0.002 | 0.2 | 0.023 | 0.011 | 0.034 | 0.0006 | 0.001 | 0 | 0 | 313 | 191 | 44.5
255H169910 | 686 | 650 | 45360 | 0.02010584 | 0.1277778 | 447 | 0.007361568 | 0.03611111 | 32760 | 3.493958 | 605 | 0.006642512 | 0.006291173 | 0.004018465 | 0.01666667 | 0.003483245 | 64.65556 | 1013 | 4.99 | 1.9 | 193 | 1000 | 885 | 606 | 0.6192385 | 0.044 | 0.004 | 0.24 | 0.009 | 0.008 | 0.045 | 0.0005 | 0 | 0 | 0 | 306 | 180 | 42.5
255H169950 | 685 | 652 | 44640 | 0.03919884 | 0.2138889 | 521 | 0.01523985 | 0.1 | 32400 | 4.468147 | 581 | 0.007648763 | 0.007214323 | 0.003952581 | 0.01944444 | 0.002374552 | 60.05682 | 1013 | 3.99 | 1.2 | 192 | 995 | 887 | 613 | 0.6992481 | 0.044 | 0.004 | 0.24 | 0.009 | 0.008 | 0.045 | 0.0005 | 0 | 0 | 0 | 302 | 172 | 43.5
255H172031 | 684 | 659 | 74520 | 0.03030932 | 0.1361111 | 483 | 0.008178567 | 0.03055556 | 77400 | 59.12207 | 611 | 0.00585249 | 0.005641762 | 0.003830697 | 0.01944444 | 0.001006441 | 30.97156 | 1263 | 3.99 | 1.4 | 196 | 1027 | 886 | 615 | 0.6491228 | 0.038 | 0.009 | 0.22 | 0.013 | 0.009 | 0.022 | 0.0005 | 0.001 | 0 | 0 | 315 | 188 | 43
255H172042 | 685 | 654 | 60480 | 0.01432704 | 0.06111111 | 428 | 0.004600333 | 0.02083333 | 41040 | 23.43179 | 624 | 0.00526849 | 0.004677474 | 0.003126027 | 0.025 | 0.001636905 | 64.57143 | 1263 | 3.99 | 1.39 | 203 | 1024 | 886 | 615 | 0.6516291 | 0.041 | 0.007 | 0.22 | 0.009 | 0.014 | 0.042 | 0.0008 | 0.0016 | 0 | 0 | 307 | 172 | 44.5
255H172091 | 684 | 662 | 52920 | 0.02213204 | 0.08611111 | 447 | 0.006913288 | 0.025 | 40320 | 28.36976 | 585 | 0.00599631 | 0.005647806 | 0.003546709 | 0.01666667 | 0.001643991 | 46.53636 | 1263 | 4.5 | 1.49 | 227 | 1000 | 878 | 624 | 0.6688889 | 0.037 | 0.011 | 0.21 | 0.009 | 0.012 | 0.03 | 0.0007 | 0.001 | 0 | 0 | 304 | 191 | 42.5
255H172101 | 685 | 651 | 63360 | 0.0140668 | 0.075 | 407 | 0.004678333 | 0.02777778 | 48600 | 31.68265 | 592 | 0.00718098 | 0.006477438 | 0.003210865 | 0.01666667 | 0.001325758 | 69.47368 | 1263 | 4.49 | 1.5 | 176 | 1033 | 891 | 611 | 0.6659243 | 0.043 | 0.005 | 0.19 | 0.006 | 0.011 | 0.033 | 0.0005 | 0.001 | 0 | 0 | 299 | 179 | 43.5
255H172102 | 685 | 650 | 47880 | 0.01417729 | 0.08888889 | 465 | 0.005873787 | 0.03611111 | 36360 | 11.80899 | 610 | 0.005058043 | 0.004485904 | 0.002795726 | 0.01388889 | 0.002255639 | 73.80808 | 1263 | 4.49 | 1.5 | 176 | 1033 | 891 | 611 | 0.6659243 | 0.043 | 0.005 | 0.19 | 0.006 | 0.011 | 0.033 | 0.0005 | 0.001 | 0 | 0 | 310 | 193 | 41.5
255H172111 | 685 | 651 | 53640 | 0.02089353 | 0.1055556 | 443 | 0.007432951 | 0.03055556 | 36720 | 14.87897 | 574 | 0.007485655 | 0.007081377 | 0.004326629 | 0.02222222 | 0.002143922 | 61.86 | 1263 | 4.49 | 1.5 | 193 | 1027 | 893 | 612 | 0.6659243 | 0.035 | 0.012 | 0.21 | 0.013 | 0.01 | 0.027 | 0.0007 | 0.001 | 0 | 0 | 310 | 191 | 43
255H172131 | 685 | 655 | 57600 | 0.01663124 | 0.08055556 | 442 | 0.004551335 | 0.02222222 | 45720 | 36.70258 | 644 | 0.00606403 | 0.005112994 | 0.003048949 | 0.01666667 | 0.001267361 | 61.288 | 1263 | 4.99 | 1.99 | 220 | 1019 | 887 | 623 | 0.6012024 | 0.027 | 0.005 | 0.21 | 0.009 | 0.013 | 0.017 | 0.0004 | 0.001 | 0 | 0 | 302 | 192 | 42.5
255H172181 | 686 | 648 | 61920 | 0.0317626 | 0.25 | 453 | 0.01069475 | 0.03888889 | 36000 | 6.808691 | 634 | 0.006645702 | 0.005618449 | 0.003278874 | 0.01666667 | 0.002228682 | 69.24242 | 1263 | 3.99 | 1.15 | 201 | 1020 | 885 | 617 | 0.7117794 | 0.032 | 0.006 | 0.22 | 0.014 | 0.008 | 0.022 | 0.0005 | 0.0014 | 0 | 0 | 332 | 203 | 44.5
255H176520 | 664 | 632 | 45360 | 0.03305281 | 0.15 | 467 | 0.008733284 | 0.03333333 | 21600 | 2.404034 | 576 | 0.006374502 | 0.005799026 | 0.003600162 | 0.01388889 | 0.002998236 | 56.68333 | 1232 | 3.25 | 0.8 | 255 | 1010 | 878 | 636 | 0.7538462 | 0.035 | 0 | 0.22 | 0.014 | 0.007 | 0.02 | 0.0004 | 0.0017 | 0 | 0.0018 | 344 | 236 | 42
255H177710 | 685 | 641 | 43920 | 0.02727115 | 0.2527778 | 492 | 0.008868478 | 0.04722222 | 43560 | 51.76495 | 572 | 0.007713053 | 0.0072411 | 0.003819504 | 0.01944444 | 0.002686703 | 62.18487 | 1263 | 3.49 | 1.05 | 205 | 1014 | 883 | 613 | 0.6991404 | 0.023 | 0.001 | 0.2 | 0.013 | 0.01 | 0.026 | 0.0004 | 0.001 | 0 | 0 | 322 | 190 | 42.5
255H177892 | 686 | 647 | 64440 | 0.01635402 | 0.06944444 | 464 | 0.006567714 | 0.02222222 | 41040 | 23.22876 | 563 | 0.004949015 | 0.004685302 | 0.00282206 | 0.01388889 | 0.001365611 | 65.11607 | 1263 | 4.99 | 1.8 | 208 | 1023 | 890 | 619 | 0.6392786 | 0.036 | 0.012 | 0.21 | 0.01 | 0.01 | 0.013 | 0.0006 | 0.001 | 0 | 0 | 322 | 194 | 40.5
255H177920 | 685 | 649 | 60480 | 0.01288861 | 0.06111111 | 441 | 0.005260528 | 0.03055556 | 42840 | 21.4824 | 631 | 0.00649177 | 0.005596708 | 0.003947282 | 0.01944444 | 0.001537698 | 71.17094 | 1263 | 3.99 | 1.2 | 218 | 993 | 868 | 615 | 0.6992481 | 0.039 | 0.01 | 0.21 | 0.01 | 0.008 | 0.026 | 0.0008 | 0.001 | 0 | 0 | 306 | 192 | 39
255H177930 | 687 | 612 | 39600 | 0.03744637 | 0.3083333 | 427 | 0.008667626 | 0.05 | 32400 | 4.540168 | 644 | 0.006434852 | 0.005065947 | 0.002810968 | 0.01388889 | 0.004570707 | 120.3708 | 1263 | 3.49 | 1 | 204 | 1005 | 884 | 609 | 0.713467 | 0.05 | 0.017 | 0.2 | 0.015 | 0.006 | 0.033 | 0.0011 | 0.0008 | 0 | 0 | 343 | 203 | 38
255H178321 | 686 | 644 | 63720 | 0.02759354 | 0.09722222 | 445 | 0.007118138 | 0.02777778 | 44640 | 23.18795 | 580 | 0.004642972 | 0.004386808 | 0.002913807 | 0.01388889 | 0.00128688 | 71.54098 | 1263 | 3.49 | 1 | 222 | 997 | 876 | 608 | 0.713467 | 0.039 | 0.01 | 0.21 | 0.01 | 0.008 | 0.026 | 0.0008 | 0.001 | 0 | 0 | 325 | 200 | 43
255H178401 | 685 | 643 | 54720 | 0.01694667 | 0.1194444 | 456 | 0.005262783 | 0.025 | 44640 | 24.35343 | 570 | 0.00719697 | 0.006742424 | 0.004193369 | 0.01944444 | 0.001626462 | 68.08403 | 1263 | 5 | 1.8 | 243 | 1017 | 887 | 614 | 0.64 | 0.04 | 0.008 | 0.19 | 0.014 | 0.012 | 0.019 | 0.0005 | 0.001 | 0 | 0 | 314 | 202 | 43
255H178431 | 686 | 651 | 54360 | 0.03298266 | 0.1527778 | 446 | 0.007292971 | 0.02777778 | 38880 | 8.947909 | 594 | 0.001681957 | 0.001642315 | 0.002257848 | 0.01666667 | 0.002133922 | 71.8972 | 1263 | 4.49 | 1.5 | 235 | 1003 | 882 | 618 | 0.6659243 | 0.038 | 0.006 | 0.21 | 0.014 | 0.015 | 0.022 | 0.0008 | 0.001 | 0 | 0 | 331 | 226 | 34
255H180931 | 684 | 653 | 59040 | 0.01308209 | 0.07777778 | 465 | 0.003982012 | 0.03055556 | 39600 | 23.29093 | 571 | 0.005831291 | 0.005494281 | 0.003060333 | 0.01666667 | 0.001168699 | 63.06481 | 1263 | 4.5 | 1.5 | 249 | 998 | 875 | 611 | 0.6666667 | 0.037 | 0.013 | 0.21 | 0.009 | 0.01 | 0.048 | 0.001 | 0.001 | 0 | 0 | 323 | 206 | 43
255H180952 | 692 | 647 | 53640 | 0.02665765 | 0.1694444 | 453 | 0.005326798 | 0.02777778 | 36000 | 6.443625 | 604 | 0.004204957 | 0.003780284 | 0.002393445 | 0.01111111 | 0.002274422 | 76.9697 | 1263 | 4.98 | 2 | 205 | 1001 | 868 | 610 | 0.5983936 | 0.042 | 0.004 | 0.21 | 0.016 | 0.008 | 0.028 | 0.0005 | 0.0012 | 0 | 0 | 294 | 192 | 46
255H180971 | 685 | 651 | 58320 | 0.01578307 | 0.09722222 | 452 | 0.006104954 | 0.02916667 | 33120 | 9.747032 | 579 | 0.006902718 | 0.006509299 | 0.003361083 | 0.01666667 | 0.002229081 | 66.92308 | 1263 | 4.99 | 1.8 | 216 | 995 | 883 | 615 | 0.6392786 | 0.046 | 0.007 | 0.2 | 0.008 | 0.016 | 0.026 | 0.0007 | 0.001 | 0 | 0 | 310 | 186 | 43.5
255H181002 | 684 | 652 | 50400 | 0.01760656 | 0.1388889 | 428 | 0.006401507 | 0.02777778 | 50040 | 38.59476 | 635 | 0.005617481 | 0.004936306 | 0.003475097 | 0.01388889 | 0.001904762 | 55.58088 | 1263 | 3.99 | 1.15 | 213 | 1008 | 883 | 616 | 0.7117794 | 0.056 | 0.004 | 0.21 | 0.011 | 0.014 | 0.022 | 0.0006 | 0.001 | 0 | 0 | 316 | 199 | 38
255H181162 | 685 | 661 | 53280 | 0.01262914 | 0.07222222 | 447 | 0.006097999 | 0.03888889 | 39240 | 21.67766 | 571 | 0.005644524 | 0.005466588 | 0.003102672 | 0.01666667 | 0.001933183 | 50.68224 | 1263 | 5.97 | 3 | 258 | 1017 | 875 | 601 | 0.4974874 | 0.035 | 0.008 | 0.2 | 0.007 | 0.008 | 0.022 | 0.0006 | 0.001 | 0 | 0 | 301 | 213 | 44.5
255H185151 | 685 | 655 | 149400 | 0.02931924 | 0.1111111 | 456 | 0.00864935 | 0.025 | 236880 | 178.4443 | 48 | 0.0002287021 | -4.764627e-05 | 0.003290726 | 0.02222222 | 0.0005957162 | -19.58165 | 1263 | 4.99 | 2 | 201 | 997 | 872 | 610 | 0.5991984 | 0.042 | 0.009 | 0.2 | 0.012 | 0.012 | 0.025 | 0.0011 | 0.0012 | 0 | 0 | 315 | 199 | 40
255H185182 | 685 | 654 | 84600 | 0.02103336 | 0.1527778 | 509 | 0.00922211 | 0.06666667 | 38160 | 8.869816 | 567 | 0.00653527 | 0.006235592 | 0.003506516 | 0.01944444 | 0.001016548 | 63.18269 | 1263 | 4.49 | 1.5 | 206 | 1000 | 875 | 608 | 0.6659243 | 0.044 | 0.017 | 0.22 | 0.009 | 0.008 | 0.034 | 0.0009 | 0.0014 | 0 | 0 | 335 | 213 | 40.5
255H185192 | 686 | 661 | 49320 | 0.0167174 | 0.1166667 | 450 | 0.005841574 | 0.03055556 | 47160 | 27.27216 | 564 | 0.005738706 | 0.005647131 | 0.002815431 | 0.01388889 | 0.001459854 | 56.890625 | 1263 | 4.49 | 1.5 | 245 | 1012 | 886 | 615 | 0.6659243 | 0.043 | 0.013 | 0.21 | 0.014 | 0.008 | 0.037 | 0.0009 | 0.001 | 0 | 0 | 329 | 219 | 39
255H185851 | 685 | 646 | 48240 | 0.03582948 | 0.2527778 | 468 | 0.007698271 | 0.03888889 | 36360 | 8.911438 | 629 | 0.006746032 | 0.005834406 | 0.003395615 | 0.01666667 | 0.002280265 | 72.05051 | 1263 | 3.99 | 1.4 | 216 | 1010 | 883 | 611 | 0.6491228 | 0.048 | 0.008 | 0.21 | 0.011 | 0.011 | 0.024 | 0.0006 | 0.001 | 0 | 0 | 319 | 190 | 42.5
255H185862 | 686 | 644 | 45720 | 0.01743196 | 0.1083333 | 457 | 0.005628384 | 0.03055556 | 37080 | 7.492306 | 616 | 0.001911856 | 0.001707014 | 0.003559194 | 0.03333333 | 0.002515311 | 80.79208 | 1263 | 3.99 | 1.4 | 205 | 973 | 885 | 620 | 0.6491228 | 0.048 | 0.014 | 0.21 | 0.008 | 0.01 | 0.026 | 0.0007 | 0.001 | 0 | 0 | 326 | 193 | 39.5
255H188291 | 686 | 650 | 45360 | 0.01570291 | 0.09722222 | 419 | 0.005461204 | 0.02777778 | 40320 | 22.10461 | 575 | 0.005359806 | 0.005042878 | 0.003582065 | 0.01666667 | 0.002270723 | 72.62727 | 1263 | 4.49 | 1.5 | 219 | 1007 | 876 | 609 | 0.6659243 | 0.041 | 0.011 | 0.2 | 0.01 | 0.008 | 0.032 | 0.0007 | 0.001 | 0 | 0 | 314 | 205 | 42.5
255H188312 | 685 | 643 | 49320 | 0.0310169 | 0.1666667 | 472 | 0.009759996 | 0.04722222 | 36720 | 5.319907 | 562 | 0.00545843 | 0.005205905 | 0.002900513 | 0.01666667 | 0.002656123 | 72.99 | 1263 | 4.49 | 1.5 | 201 | 1028 | 890 | 616 | 0.6659243 | 0.034 | 0.005 | 0.24 | 0.013 | 0.01 | 0.053 | 0.0015 | 0.0015 | 0 | 0 | 288 | 145 | 44.5
255H188322 | 688 | 643 | 46440 | 0.01940372 | 0.1694444 | 470 | 0.008063146 | 0.04444444 | 39600 | 7.395353 | 593 | 0.007224659 | 0.006481481 | 0.003680503 | 0.01944444 | 0.002196382 | 69.2037 | 1263 | 3.99 | 1.2 | 243 | 1009 | 883 | 607 | 0.6992481 | 0.037 | 0.013 | 0.21 | 0.009 | 0.01 | 0.048 | 0.001 | 0.001 | 0 | 0 | 325 | 203 | 42.5
255H188371 | 684 | 653 | 64800 | 0.01084045 | 0.06944444 | 453 | 0.004613427 | 0.02222222 | 55800 | 39.79126 | 575 | 0.004305181 | 0.004058101 | 0.002462072 | 0.01805556 | 0.0009104938 | 49.16447 | 1263 | 3.49 | 1 | 219 | 1006 | 881 | 609 | 0.713467 | 0.056 | 0.004 | 0.21 | 0.011 | 0.014 | 0.022 | 0.0006 | 0.001 | 0 | 0 | 336 | 198 | 39.5
255H188391 | 686 | 652 | 58680 | 0.01905545 | 0.1555556 | 420 | 0.00642726 | 0.03611111 | 47880 | 33.41844 | 600 | 0.007309942 | 0.006615497 | 0.003371747 | 0.01944444 | 0.001635992 | 62.73282 | 1263 | 3.49 | 0.99 | 210 | 1001 | 884 | 610 | 0.7163324 | 0.047 | 0.012 | 0.21 | 0.011 | 0.013 | 0.038 | 0.001 | 0.001 | 0 | 0 | 328 | 192 | 40
255H188401 | 685 | 647 | 50400 | 0.01855019 | 0.1416667 | 455 | 0.006779825 | 0.03055556 | 39600 | 13.01102 | 630 | 0.006272401 | 0.005326563 | 0.003549191 | 0.01944444 | 0.002380952 | 73.28704 | 1263 | 3.49 | 0.99 | 208 | 998 | 876 | 607 | 0.7163324 | 0.047 | 0.012 | 0.21 | 0.011 | 0.013 | 0.038 | 0.001 | 0.001 | 0 | 0 | 321 | 200 | 40.5
255H188402 | 688 | 631 | 76320 | 0.04747737 | 0.2527778 | 439 | 0.0104734 | 0.04722222 | 38160 | 4.797067 | 574 | 0.005614241 | 0.005076291 | 0.002884825 | 0.01666667 | 0.002292977 | 96.25 | 1263 | 3.49 | 0.99 | 208 | 998 | 876 | 607 | 0.7163324 | 0.047 | 0.012 | 0.21 | 0.011 | 0.013 | 0.038 | 0.001 | 0.001 | 0 | 0 | 335 | 199 | 38.5
255H188411 | 695 | 641 | 51480 | 0.01732556 | 0.1166667 | 441 | 0.00556953 | 0.03888889 | 41040 | 13.70397 | 552 | 0.004962244 | 0.004719525 | 0.002909711 | 0.01666667 | 0.002020202 | 78.5 | 1263 | 3.49 | 1 | 208 | 997 | 875 | 607 | 0.713467 | 0.048 | 0.008 | 0.21 | 0.011 | 0.011 | 0.024 | 0.0006 | 0.001 | 0 | 0 | 326 | 228 | 43.5
255H188431 | 685 | 652 | 52200 | 0.02249163 | 0.1222222 | 477 | 0.007567267 | 0.03611111 | 35280 | 7.994938 | 621 | 0.006272727 | 0.005585859 | 0.00340864 | 0.01944444 | 0.001666667 | 63.16495 | 1263 | 3.49 | 1 | 208 | 998 | 884 | 615 | 0.713467 | 0.046 | 0.004 | 0.22 | 0.014 | 0.017 | 0.036 | 0.0005 | 0.001 | 0 | 0 | 317 | 189 | 40
255H188432 | 700 | 642 | 48240 | 0.01822446 | 0.08333333 | 442 | 0.005362208 | 0.03055556 | 37800 | 14.02526 | 581 | 0.005508153 | 0.004996208 | 0.003064962 | 0.01666667 | 0.002425373 | 82.99029 | 1263 | 3.49 | 1 | 208 | 998 | 884 | 615 | 0.713467 | 0.046 | 0.004 | 0.22 | 0.014 | 0.017 | 0.036 | 0.0005 | 0.001 | 0 | 0 | 314 | 199 | 39.5
255H190881 | 685 | 667 | 59760 | 0.009342278 | 0.04444444 | 505 | 0.004300777 | 0.02222222 | 40320 | 8.350241 | 577 | 0.006260851 | 0.006108941 | 0.003608266 | 0.01944444 | 0.001171352 | 39.49091 | 1263 | 4.49 | 1.5 | 195 | 984 | 873 | 615 | 0.6659243 | 0.051 | 0.023 | 0.22 | 0.016 | 0.009 | 0.032 | 0.0008 | 0.001 | 0 | 0 | 319 | 208 | 42
255H190962 | 685 | 645 | 50760 | 0.02553232 | 0.15 | 421 | 0.008571863 | 0.04166667 | 45720 | 20.46354 | 573 | 0.006316138 | 0.005963404 | 0.003405785 | 0.01388889 | 0.002285264 | 78.248 | 1263 | 3.99 | 1.2 | 198 | 1037 | 887 | 614 | 0.6992481 | 0.04 | 0.004 | 0.22 | 0.01 | 0.008 | 0.026 | 0.0005 | 0.0012 | 0 | 0 | 328 | 206 | 40.5
255H192691 | 685 | 647 | 59760 | 0.01109671 | 0.04166667 | 478 | 0.005377012 | 0.025 | 29880 | 3.979717 | 615 | 0.007730015 | 0.006749623 | 0.003473024 | 0.01944444 | 0.002158635 | 70.52439 | 1263 | 3.49 | 1 | 192 | 1001 | 881 | 609 | 0.713467 | 0.038 | 0.012 | 0.19 | 0.011 | 0.01 | 0.03 | 0.0006 | 0.0018 | 0 | 0 | 316 | 186 | 37
255H192692 | 684 | 645 | 59040 | 0.01317246 | 0.05 | 438 | 0.004574842 | 0.025 | 46440 | 30.17063 | 587 | 0.004795752 | 0.004330065 | 0.003219206 | 0.01388889 | 0.00145664 | 74.6 | 1263 | 3.49 | 1 | 192 | 1001 | 881 | 609 | 0.713467 | 0.038 | 0.012 | 0.19 | 0.011 | 0.01 | 0.03 | 0.0006 | 0.0018 | 0 | 0 | 309 | 186 | 39.5
255H192701 | 686 | 653 | 51840 | 0.02883607 | 0.1666667 | 452 | 0.01020343 | 0.04722222 | 49320 | 50.77302 | 598 | 0.006129561 | 0.005576056 | 0.003677351 | 0.01666667 | 0.002816358 | 53 | 1263 | 3.49 | 1 | 194 | 1006 | 881 | 610 | 0.713467 | 0.038 | 0.012 | 0.19 | 0.011 | 0.01 | 0.03 | 0.0006 | 0.0018 | 0 | 0 | 308 | 181 | 40.5
255H192702 | 685 | 638 | 67680 | 0.02014367 | 0.1083333 | 412 | 0.006610129 | 0.02222222 | 42840 | 14.16738 | 553 | 0.004243401 | 0.004036219 | 0.002499232 | 0.01388889 | 0.001979905 | 87.35897 | 1263 | 3.49 | 1 | 194 | 1006 | 881 | 610 | 0.713467 | 0.038 | 0.012 | 0.19 | 0.011 | 0.01 | 0.03 | 0.0006 | 0.0018 | 0 | 0 | 313 | 189 | 40.5
255H192711 | 685 | 647 | 48960 | 0.01669948 | 0.1166667 | 472 | 0.007047834 | 0.03055556 | 36720 | 6.920756 | 571 | 0.004880342 | 0.004581197 | 0.003112339 | 0.01388889 | 0.002614379 | 72.79 | 1263 | 3.49 | 1 | 189 | 1002 | 875 | 609 | 0.713467 | 0.039 | 0.003 | 0.2 | 0.008 | 0.013 | 0.022 | 0.0004 | 0.0019 | 0 | 0 | 319 | 196 | 40.5
255H192732 | 684 | 654 | 58680 | 0.0155284 | 0.075 | 457 | 0.005138006 | 0.02777778 | 47520 | 20.09671 | 631 | 0.005477431 | 0.004774306 | 0.003679972 | 0.01666667 | 0.001567825 | 62.16923 | 1263 | 4 | 1.2 | 190 | 1004 | 877 | 607 | 0.7 | 0.038 | 0.012 | 0.19 | 0.011 | 0.01 | 0.03 | 0.0006 | 0.0018 | 0 | 0 | 315 | 189 | 40.5
255H192750 | 692 | 645 | 53640 | 0.0365152 | 0.125 | 497 | 0.01087404 | 0.05555556 | 21600 | 2.7029 | 594 | 0.007300885 | 0.006796952 | 0.003766022 | 0.01944444 | 0.001976137 | 63.55932 | 1263 | 4.5 | 1.5 | 180 | 1009 | 887 | 621 | 0.6666667 | 0.045 | 0.012 | 0.21 | 0.01 | 0.012 | 0.034 | 0.0006 | 0.0015 | 0 | 0 | 315 | 193 | 42
255H192781 | 684 | 659 | 54360 | 0.02222133 | 0.1305556 | 486 | 0.008479102 | 0.04722222 | 48240 | 19.73646 | 572 | 0.005694942 | 0.005495818 | 0.003050884 | 0.01666667 | 0.001416483 | 42.08397 | 1263 | 4.99 | 1.99 | 195 | 1006 | 890 | 608 | 0.6012024 | 0.038 | 0.005 | 0.2 | 0.009 | 0.012 | 0.022 | 0.0004 | 0.0016 | 0 | 0 | 293 | 185 | 46.5
255H192790 | 687 | 660 | 40680 | 0.01915863 | 0.1 | 516 | 0.009984498 | 0.05555556 | 22680 | 3.444833 | 640 | 0.008307373 | 0.007502596 | 0.004278137 | 0.01944444 | 0.002605703 | 48.26984 | 1263 | 5.49 | 2.45 | 233 | 1009 | 881 | 607 | 0.5537341 | 0.037 | 0.002 | 0.22 | 0.014 | 0.009 | 0.035 | 0.0007 | 0.0012 | 0 | 0 | 304 | 201 | 43.5
255H192800 | 685 | 638 | 60840 | 0.01129395 | 0.05833333 | 482 | 0.004702499 | 0.01944444 | 31320 | 6.470826 | 576 | 0.007729469 | 0.007098765 | 0.003822698 | 0.01944444 | 0.002021696 | 74.46988 | 1263 | 5.49 | 2.79 | 243 | 1013 | 893 | 604 | 0.4918033 | 0.046 | 0.008 | 0.2 | 0.007 | 0.01 | 0.029 | 0.0005 | 0.001 | 0 | 0 | 297 | 208 | 44.5
255H192821 | 687 | 653 | 55800 | 0.01433931 | 0.09166667 | 458 | 0.004273625 | 0.02222222 | 41760 | 24.71496 | 560 | 0.004457179 | 0.004313913 | 0.002550924 | 0.01388889 | 0.001469534 | 62.94737 | 1268 | 5.99 | 2.99 | 246 | 1007 | 883 | 619 | 0.5008347 | 0.043 | 0.011 | 0.22 | 0.009 | 0.012 | 0.028 | 0.0007 | 0.001 | 0 | 0 | 306 | 206 | 45
255H192871 | 684 | 646 | 60840 | 0.02225693 | 0.09722222 | 406 | 0.007108767 | 0.02777778 | 57960 | 40.22919 | 555 | 0.004989213 | 0.004809421 | 0.002903678 | 0.01666667 | 0.001199869 | 65.06962 | 1263 | 3.99 | 1.19 | 188 | 1002 | 884 | 612 | 0.7017544 | 0.038 | 0.012 | 0.19 | 0.011 | 0.01 | 0.03 | 0.0006 | 0.0018 | 0 | 0 | 303 | 189 | 42
255H194601 | 686 | 649 | 55800 | 0.02673644 | 0.1430556 | 455 | 0.009769446 | 0.05 | 53280 | 43.68459 | 646 | 0.007635934 | 0.006690307 | 0.003834359 | 0.01944444 | 0.001523297 | 57.91034 | 1263 | 4.97 | 2 | 214 | 1019 | 881 | 600 | 0.5975855 | 0.027 | 0.005 | 0.21 | 0.009 | 0.013 | 0.017 | 0.0004 | 0.001 | 0 | 0 | 315 | 202 | 45.5
255H194632 | 685 | 652 | 68040 | 0.009311559 | 0.05 | 442 | 0.003616282 | 0.01944444 | 51120 | 40.67277 | 576 | 0.006060606 | 0.005671296 | 0.002677302 | 0.01666667 | 0.0008230453 | 57.88571 | 1263 | 3.99 | 1.2 | 222 | 1017 | 881 | 611 | 0.6992481 | 0.039 | 0.002 | 0.22 | 0.01 | 0.006 | 0.032 | 0.0004 | 0.001 | 0 | 0 | 310 | 190 | 39.5
255H194641 | 685 | 649 | 46440 | 0.0211672 | 0.1583333 | 468 | 0.006589993 | 0.03611111 | 34560 | 4.28994 | 568 | 0.006413731 | 0.006120145 | 0.003227356 | 0.01666667 | 0.002756245 | 70.24211 | 1263 | 4 | 1.2 | 188 | 1009 | 888 | 622 | 0.7 | 0.043 | 0.012 | 0.21 | 0.008 | 0.011 | 0.035 | 0.0006 | 0.0018 | 0 | 0 | 307 | 187 | 39.5
255H194642 | 685 | 645 | 48240 | 0.02751208 | 0.1666667 | 461 | 0.005731655 | 0.03611111 | 36000 | 10.22536 | 601 | 0.002604438 | 0.002314093 | 0.003316259 | 0.025 | 0.002114428 | 74.14141 | 1263 | 4 | 1.2 | 188 | 1009 | 888 | 622 | 0.7 | 0.043 | 0.012 | 0.21 | 0.008 | 0.011 | 0.035 | 0.0006 | 0.0018 | 0 | 0 | 336 | 195 | 39
255H194651 | 684 | 661 | 76680 | 0.01404884 | 0.08888889 | 440 | 0.003390401 | 0.01944444 | 66960 | 44.83767 | 572 | 0.005884774 | 0.005648148 | 0.00279071 | 0.01666667 | 0.0007303078 | 43.29121 | 1263 | 3.49 | 1 | 223 | 1036 | 884 | 609 | 0.713467 | 0.039 | 0.002 | 0.22 | 0.01 | 0.006 | 0.032 | 0.0004 | 0.001 | 0 | 0 | 306 | 169 | 45.5
255H194681 | 685 | 657 | 53640 | 0.01246186 | 0.04722222 | 477 | 0.004530427 | 0.02222222 | 40320 | 9.36806 | 590 | 0.005750487 | 0.005341131 | 0.002920274 | 0.01666667 | 0.001938852 | 65.26364 | 1263 | 3.5 | 1 | 190 | 1009 | 880 | 610 | 0.7142857 | 0.043 | 0.012 | 0.21 | 0.008 | 0.011 | 0.035 | 0.0006 | 0.0018 | 0 | 0 | 299 | 174 | 46.5
255H194702 | 685 | 658 | 56880 | 0.02496441 | 0.1527778 | 451 | 0.006486109 | 0.02777778 | 69840 | 36.92251 | 546 | 0.001847341 | 0.001715388 | 0.003156869 | 0.01666667 | 0.001740506 | 50.18947 | 1263 | 3.49 | 0.99 | 193 | 1014 | 885 | 611 | 0.7163324 | 0.049 | 0.009 | 0.22 | 0.013 | 0.014 | 0.028 | 0.0007 | 0.0015 | 0 | 0 | 321 | 182 | 37.5
255H194721 | 686 | 660 | 56160 | 0.01474144 | 0.08888889 | 446 | 0.005108659 | 0.025 | 54360 | 40.55057 | 568 | 0.005843621 | 0.005627572 | 0.002938214 | 0.01666667 | 0.001727208 | 49.43243 | 1263 | 3.49 | 1 | 184 | 1021 | 882 | 609 | 0.713467 | 0.042 | 0.004 | 0.2 | 0.007 | 0.011 | 0.024 | 0.0004 | 0.0016 | 0 | 0 | 309 | 177 | 47
255H194741 | 685 | 651 | 61200 | 0.01072851 | 0.05555556 | 461 | 0.00469066 | 0.02222222 | 36720 | 14.52244 | 606 | 0.00365942 | 0.003496377 | 0.002371687 | 0.01111111 | 0.001781046 | 64.9901 | 1263 | 3.49 | 0.99 | 187 | 1014 | 882 | 610 | 0.7163324 | 0.038 | 0.005 | 0.2 | 0.01 | 0.008 | 0.024 | 0.0005 | 0.0015 | 0 | 0 | 314 | 186 | 41.5
255H198282 | 683 | 646 | 82800 | 0.03136793 | 0.15 | 495 | 0.01026062 | 0.03333333 | 36000 | 4.691189 | 597 | 0.00630545 | 0.005682298 | 0.003668618 | 0.01666667 | 0.001316425 | 61.68367 | 1263 | 4 | 1.2 | 205 | 1023 | 884 | 620 | 0.7 | 0.031 | 0.002 | 0.2 | 0.02 | 0.011 | 0.038 | 0.0004 | 0.0017 | 0 | 0 | 316 | 180 | 43
255H198302 | 686 | 662 | 138240 | 0.01403145 | 0.08611111 | 514 | 0.006722136 | 0.025 | 31680 | 6.417323 | 574 | 0.006429211 | 0.006182796 | 0.003145991 | 0.01666667 | 0.0004991319 | 46.72414 | 1263 | 4.98 | 2 | 222 | 1040 | 893 | 617 | 0.5983936 | 0.033 | 0.002 | 0.2 | 0.017 | 0.011 | 0.035 | 0.0004 | 0.0011 | 0 | 0 | 313 | 194 | 42
255H198402 | 684 | 654 | 52200 | 0.01263957 | 0.07916667 | 453 | 0.005392769 | 0.025 | 49680 | 22.3055 | 605 | 0.005716175 | 0.00531935 | 0.003802294 | 0.01666667 | 0.00137931 | 57.95588 | 1263 | 3.99 | 1.2 | 211 | 1024 | 885 | 618 | 0.6992481 | 0.034 | 0.001 | 0.25 | 0.018 | 0.01 | 0.028 | 0.0004 | 0.001 | 0 | 0 | 319 | 182 | 42.5
255H198451 | 685 | 645 | 43920 | 0.02209189 | 0.15 | 424 | 0.009341453 | 0.05 | 42480 | 12.00868 | 600 | 0.005393743 | 0.005160014 | 0.0033605 | 0.02222222 | 0.003187614 | 71.85345 | 1263 | 3.49 | 1 | 206 | 1027 | 885 | 614 | 0.713467 | 0.037 | 0.001 | 0.22 | 0.022 | 0.01 | 0.029 | 0.0005 | 0.0022 | 0 | 0 | 343 | 209 | 39
255H198471 | 684 | 644 | 44640 | 0.03973313 | 0.2416667 | 424 | 0.008452668 | 0.03333333 | 39240 | 10.65941 | 561 | 0.005487089 | 0.005223005 | 0.00338876 | 0.01666667 | 0.003472222 | 82.01852 | 1263 | 3.49 | 1 | 188 | 1025 | 883 | 612 | 0.713467 | 0.038 | 0.005 | 0.2 | 0.01 | 0.008 | 0.024 | 0.0005 | 0.0015 | 0 | 0 | 316 | 188 | 39.5
255H198490 | 666 | 639 | 44280 | 0.01902661 | 0.1138889 | 519 | 0.007092798 | 0.05277778 | 23040 | 3.457073 | 592 | 0.00649978 | 0.006049627 | 0.004775055 | 0.02222222 | 0.001467931 | 41.95238 | 1263 | 3.24 | 0.75 | 244 | 1020 | 882 | 609 | 0.7685185 | 0.038 | 0.002 | 0.18 | 0.018 | 0.01 | 0.029 | 0.0006 | 0.001 | 0 | 0 | 349 | 200 | 43
255H198561 | 685 | 650 | 52920 | 0.01379301 | 0.08055556 | 415 | 0.005126311 | 0.02638889 | 45360 | 31.03633 | 573 | 0.005565268 | 0.005157343 | 0.003638176 | 0.01944444 | 0.001587302 | 68.52419 | 1268 | 5.49 | 2.5 | 249 | 1001 | 893 | 599 | 0.5446266 | 0.043 | 0.014 | 0.21 | 0.014 | 0.007 | 0.032 | 0.0008 | 0.001 | 0 | 0 | 317 | 214 | 42.5
255H1A3512 | 685 | 635 | 50760 | 0.02806048 | 0.2583333 | 445 | 0.008061912 | 0.04166667 | 42120 | 20.21972 | 578 | 0.007573375 | 0.006852725 | 0.003793476 | 0.01944444 | 0.002364066 | 80.29565 | 1263 | 4.49 | 1.5 | 221 | 1010 | 892 | 624 | 0.6659243 | 0.044 | 0.003 | 0.2 | 0.021 | 0.015 | 0.027 | 0.0005 | 0.0014 | 0 | 0 | 329 | 205 | 40
255H1A5741 | 685 | 651 | 52560 | 0.01720837 | 0.1111111 | 457 | 0.00656758 | 0.03611111 | 43200 | 12.21633 | 629 | 0.005747442 | 0.005190058 | 0.003730592 | 0.01666667 | 0.002321157 | 71.14407 | 1263 | 3.49 | 1 | 211 | 1009 | 883 | 608 | 0.713467 | 0.038 | 0.009 | 0.21 | 0.014 | 0.01 | 0.024 | 0.0005 | 0.0011 | 0 | 0 | 313 | 185 | 41.5
255H1A5742 | 685 | 633 | 40320 | 0.03212258 | 0.2222222 | 429 | 0.006773995 | 0.03888889 | 34920 | 7.191276 | 561 | 0.005026882 | 0.004695341 | 0.002755734 | 0.0125 | 0.00421627 | 95.75789 | 1263 | 3.49 | 1 | 211 | 1009 | 883 | 608 | 0.713467 | 0.038 | 0.009 | 0.21 | 0.014 | 0.01 | 0.024 | 0.0005 | 0.0011 | 0 | 0 | 319 | 187 | 39.5
255H1A5772 | 685 | 648 | 45000 | 0.02506665 | 0.1833333 | 466 | 0.007849129 | 0.04444444 | 39240 | 5.254372 | 639 | 0.006800766 | 0.005779055 | 0.003524272 | 0.01666667 | 0.002755556 | 64.06481 | 1263 | 3.5 | 1 | 205 | 1012 | 873 | 612 | 0.7142857 | 0.039 | 0.003 | 0.2 | 0.016 | 0.009 | 0.033 | 0.0008 | 0.001 | 0 | 0 | 305 | 175 | 44
255H1A5782 | 685 | 656 | 56880 | 0.01170371 | 0.075 | 439 | 0.004860223 | 0.02222222 | 50040 | 32.42933 | 597 | 0.00501007 | 0.004582075 | 0.002638264 | 0.01388889 | 0.001388889 | 61.47445 | 1263 | 4 | 1.19 | 197 | 1005 | 874 | 618 | 0.7025 | 0.032 | 0.007 | 0.23 | 0.01 | 0.011 | 0.035 | 0.0011 | 0.0012 | 0 | 0 | 316 | 182 | 44.5
255H1A5792 | 685 | 656 | 60840 | 0.01294614 | 0.08611111 | 422 | 0.00484899 | 0.02222222 | 46080 | 22.92267 | 630 | 0.00562701 | 0.004903537 | 0.003005832 | 0.01388889 | 0.00200526 | 58.24603 | 1263 | 3.99 | 1.2 | 211 | 1013 | 887 | 613 | 0.6992481 | 0.038 | 0.009 | 0.21 | 0.014 | 0.01 | 0.024 | 0.0005 | 0.0011 | 0 | 0 | 318 | 186 | 42.5
255H1A5811 | 686 | 639 | 38880 | 0.02925551 | 0.2027778 | 519 | 0.01030254 | 0.05555556 | 21240 | 3.340766 | 640 | 0.007438401 | 0.006822408 | 0.00531717 | 0.02222222 | 0.002263374 | 70.32143 | 1263 | 4.49 | 1.5 | 212 | 1013 | 885 | 617 | 0.6659243 | 0.033 | 0.002 | 0.22 | 0.01 | 0.009 | 0.028 | 0.0007 | 0.001 | 0 | 0 | 307 | 180 | 42
255H1A5813 | 684 | 649 | 50760 | 0.0131859 | 0.08611111 | 448 | 0.006076575 | 0.03333333 | 52560 | 22.7679 | 570 | 0.005107527 | 0.004740143 | 0.00247708 | 0.01111111 | 0.001379039 | 57.46853 | 1263 | 4.49 | 1.5 | 212 | 1013 | 885 | 617 | 0.6659243 | 0.033 | 0.002 | 0.22 | 0.01 | 0.009 | 0.028 | 0.0007 | 0.001 | 0 | 0 | 304 | 185 | 40
255H1A5821 | 684 | 653 | 58320 | 0.02563019 | 0.1388889 | 487 | 0.009393366 | 0.04722222 | 31320 | 2.308522 | 634 | 0.007337963 | 0.006261574 | 0.00475697 | 0.02777778 | 0.001680384 | 54.26744 | 1263 | 5 | 2 | 222 | 1010 | 886 | 607 | 0.6 | 0.044 | 0.003 | 0.2 | 0.021 | 0.015 | 0.027 | 0.0005 | 0.0014 | 0 | 0 | 328 | 202 | 38.5
255H1A5822 | 685 | 652 | 54360 | 0.01316914 | 0.08888889 | 488 | 0.005855212 | 0.02777778 | 35640 | 7.782495 | 558 | 0.003202479 | 0.003254132 | 0.002325344 | 0.01388889 | 0.001839588 | 56.76289 | 1263 | 5 | 2 | 222 | 1010 | 886 | 607 | 0.6 | 0.044 | 0.003 | 0.2 | 0.021 | 0.015 | 0.027 | 0.0005 | 0.0014 | 0 | 0 | 305 | 187 | 43
255H1A5891 | 685 | 657 | 61200 | 0.01448688 | 0.1111111 | 454 | 0.00541244 | 0.04166667 | 51480 | 23.89277 | 646 | 0.007235663 | 0.006182796 | 0.003571621 | 0.01666667 | 0.001454248 | 60.38571 | 1263 | 5 | 2 | 216 | 1010 | 880 | 612 | 0.6 | 0.032 | 0.007 | 0.23 | 0.01 | 0.011 | 0.035 | 0.0011 | 0.0012 | 0 | 0 | 310 | 194 | 41.5
255H1A5892 | 684 | 644 | 60480 | 0.02831728 | 0.1694444 | 479 | 0.01090537 | 0.04444444 | 37080 | 7.410162 | 626 | 0.006188217 | 0.005328193 | 0.002942403 | 0.01388889 | 0.00176918 | 70.77228 | 1263 | 5 | 2 | 216 | 1010 | 880 | 612 | 0.6 | 0.032 | 0.007 | 0.23 | 0.01 | 0.011 | 0.035 | 0.0011 | 0.0012 | 0 | 0 | 312 | 197 | 44
255H1A5911 | 686 | 659 | 55080 | 0.0143409 | 0.08888889 | 518 | 0.005305575 | 0.02777778 | 35640 | 6.329585 | 586 | 0.006511111 | 0.006144444 | 0.003357927 | 0.01666667 | 0.001688453 | 50.86735 | 1263 | 3.99 | 1.2 | 259 | 1024 | 884 | 603 | 0.6992481 | 0.029 | 0.008 | 0.21 | 0.01 | 0.009 | 0.021 | 0.0007 | 0.0011 | 0 | 0 | 314 | 189 | 42
255H1A5921 | 686 | 646 | 45360 | 0.01822192 | 0.08888889 | 457 | 0.007793551 | 0.05277778 | 39240 | 14.01799 | 625 | 0.005494023 | 0.004729255 | 0.003424269 | 0.01666667 | 0.002314815 | 75.37383 | 1263 | 3.49 | 1 | 227 | 998 | 873 | 608 | 0.713467 | 0.044 | 0.003 | 0.2 | 0.021 | 0.015 | 0.027 | 0.0005 | 0.0014 | 0 | 0 | 365 | 230 | 39
255H1B0252 | 688 | 650 | 62280 | 0.03677452 | 0.2472222 | 491 | 0.0123034 | 0.04166667 | 34200 | 5.739373 | 601 | 0.005941083 | 0.005387505 | 0.003284065 | 0.01388889 | 0.001782274 | 69.07447 | 1263 | 4.48 | 1.5 | 211 | 1019 | 893 | 614 | 0.6651786 | 0.033 | 0.002 | 0.22 | 0.01 | 0.009 | 0.028 | 0.0007 | 0.001 | 0 | 0 | 315 | 194 | 43.5
255H1B0282 | 688 | 644 | 53280 | 0.02439942 | 0.1361111 | 500 | 0.01297377 | 0.05833333 | 36720 | 6.473984 | 568 | 0.004915196 | 0.004569055 | 0.002674311 | 0.01388889 | 0.001632883 | 64.86139 | 1263 | 4.99 | 2 | 213 | 1011 | 872 | 620 | 0.5991984 | 0.045 | 0.011 | 0.21 | 0.009 | 0.007 | 0.025 | 0.0006 | 0.0013 | 0 | 0 | 304 | 198 | 44.5
255H1B0301 | 685 | 650 | 78120 | 0.02444161 | 0.1444444 | 493 | 0.01009801 | 0.03611111 | 36720 | 10.71138 | 564 | 0.006500692 | 0.006339327 | 0.003866283 | 0.01944444 | 0.001344086 | 62.97 | 1263 | 4.98 | 2 | 204 | 1012 | 877 | 607 | 0.5983936 | 0.036 | 0.002 | 0.22 | 0.008 | 0.008 | 0.031 | 0.0005 | 0.001 | 0 | 0 | 302 | 181 | 45
255H1B0361 | 685 | 636 | 63720 | 0.01725362 | 0.1388889 | 444 | 0.004795745 | 0.02222222 | 40320 | 14.14987 | 627 | 0.006572327 | 0.005555556 | 0.003659327 | 0.01666667 | 0.002008788 | 71.85455 | 1263 | 3.49 | 1 | 216 | 995 | 873 | 605 | 0.713467 | 0.045 | 0.016 | 0.19 | 0.019 | 0.007 | 0.04 | 0.0007 | 0.0011 | 0 | 0 | 336 | 197 | 39
255H1B0371 | 688 | 641 | 55080 | 0.04241261 | 0.2166667 | 461 | 0.008715549 | 0.03333333 | 37440 | 3.873008 | 576 | 0.007079646 | 0.006526549 | 0.003493776 | 0.01944444 | 0.00245098 | 77.21569 | 1263 | 3.5 | 1 | 216 | 1016 | 884 | 609 | 0.7142857 | 0.035 | 0.005 | 0.22 | 0.013 | 0.011 | 0.045 | 0.0004 | 0.0016 | 0 | 0 | 316 | 183 | 42.5
255H1B0392 | 685 | 663 | 59760 | 0.02535071 | 0.1666667 | 456 | 0.007347679 | 0.03611111 | 112320 | 67.21233 | 618 | 0.00652725 | 0.005851289 | 0.002869722 | 0.01666667 | 0.001690094 | 23.15738 | 1263 | 3.99 | 1.2 | 218 | 1015 | 884 | 613 | 0.6992481 | 0.04 | 0.001 | 0.23 | 0.024 | 0.008 | 0.036 | 0.0003 | 0.001 | 0 | 0 | 313 | 197 | 41.5
255H1B0402 | 685 | 647 | 45720 | 0.02454159 | 0.175 | 494 | 0.007918559 | 0.04722222 | 42480 | 11.86038 | 640 | 0.007501172 | 0.00625879 | 0.003486693 | 0.01666667 | 0.001990376 | 61.08547 | 1263 | 3.99 | 1.2 | 198 | 1009 | 874 | 609 | 0.6992481 | 0.039 | 0.003 | 0.2 | 0.016 | 0.009 | 0.033 | 0.0008 | 0.001 | 0 | 0 | 312 | 179 | 39.5
255H1B0441 | 686 | 647 | 48600 | 0.01604968 | 0.1055556 | 475 | 0.00749011 | 0.03333333 | 32400 | 6.282586 | 618 | 0.005858931 | 0.005100493 | 0.002888263 | 0.01666667 | 0.002037037 | 68.80899 | 1263 | 4.49 | 1.5 | 210 | 1005 | 876 | 615 | 0.6659243 | 0.052 | 0.008 | 0.21 | 0.008 | 0.008 | 0.027 | 0.0006 | 0.0012 | 0 | 0 | 313 | 203 | 39.5
255H1B3361 | 687 | 639 | 44640 | 0.0255267 | 0.1916667 | 471 | 0.00829154 | 0.04722222 | 39960 | 8.319683 | 624 | 0.007313643 | 0.006188467 | 0.00390062 | 0.01944444 | 0.002531362 | 78.36697 | 1263 | 4.98 | 2 | 201 | 1018 | 892 | 620 | 0.5983936 | 0.035 | 0.002 | 0.19 | 0.024 | 0.012 | 0.046 | 0.0005 | 0.0015 | 0 | 0 | 317 | 199 | 40.5
255H1B3371 | 685 | 648 | 63720 | 0.01260687 | 0.08611111 | 470 | 0.004551184 | 0.02222222 | 45360 | 32.95192 | 578 | 0.007398874 | 0.00687404 | 0.00419349 | 0.02222222 | 0.00111425 | 58.62097 | 1263 | 4.97 | 2 | 204 | 1020 | 888 | 618 | 0.5975855 | 0.035 | 0.002 | 0.19 | 0.024 | 0.012 | 0.046 | 0.0005 | 0.0015 | 0 | 0 | 310 | 186 | 42.5
255H1B3372 | 685 | 626 | 39240 | 0.02621581 | 0.1666667 | 466 | 0.007873533 | 0.06111111 | 22680 | 7.380065 | 628 | 0.007651072 | 0.006310916 | 0.004247999 | 0.01666667 | 0.003465851 | 92 | 1263 | 4.97 | 2 | 204 | 1020 | 888 | 618 | 0.5975855 | 0.035 | 0.002 | 0.19 | 0.024 | 0.012 | 0.046 | 0.0005 | 0.0015 | 0 | 0 | 306 | 204 | 42
255H1B3381 | 686 | 633 | 45000 | 0.03426908 | 0.1416667 | 466 | 0.009197117 | 0.04444444 | 27720 | 3.636848 | 589 | 0.007113527 | 0.006268116 | 0.003876513 | 0.01666667 | 0.003333333 | 87.93421 | 1263 | 4.49 | 1.5 | 196 | 982 | 872 | 621 | 0.6659243 | 0.047 | 0.02 | 0.21 | 0.008 | 0.008 | 0.04 | 0.0008 | 0.0015 | 0 | 0 | 323 | 193 | 39
255H1B3411 | 686 | 656 | 47520 | 0.0173821 | 0.1166667 | 482 | 0.006784244 | 0.03611111 | 34560 | 12.61909 | 569 | 0.006504344 | 0.006252858 | 0.004060601 | 0.02222222 | 0.001872896 | 53.54255 | 1263 | 3.49 | 1 | 192 | 990 | 869 | 617 | 0.713467 | 0.039 | 0.001 | 0.21 | 0.02 | 0.012 | 0.019 | 0.0004 | 0.001 | 0 | 0 | 344 | 247 | 38.5
255H1B3412 | 685 | 639 | 41400 | 0.01929091 | 0.1027778 | 471 | 0.007964301 | 0.03888889 | 28080 | 9.572314 | 620 | 0.005315501 | 0.004886831 | 0.003343485 | 0.01944444 | 0.002874396 | 81.98701 | 1263 | 3.49 | 1 | 192 | 990 | 869 | 617 | 0.713467 | 0.039 | 0.001 | 0.21 | 0.02 | 0.012 | 0.019 | 0.0004 | 0.001 | 0 | 0 | 336 | 209 | 40
255H1B3433 | 683 | 668 | 59040 | 0.04358683 | 0.2972222 | 539 | 0.00778069 | 0.03611111 | 52560 | 2.186657 | 579 | 0.004844378 | 0.004911312 | 0.003229427 | 0.01666667 | 0.001558266 | 30.13194 | 1270 | 2.49 | 0.49 | 197 | 1014 | 879 | 589 | 0.8032129 | 0.04 | 0 | 0.23 | 0.014 | 0.009 | 0.03 | 0 | 0.002 | 0 | 0.0021 | 330 | 186 | 43
255H1B8992 | 687 | 645 | 51840 | 0.021043 | 0.1166667 | 417 | 0.005010787 | 0.03055556 | 44280 | 20.40076 | 619 | 0.005656067 | 0.004879386 | 0.003443531 | 0.01666667 | 0.002044753 | 79.69492 | 1263 | 3.49 | 1 | 190 | 1019 | 886 | 611 | 0.713467 | 0.042 | 0.017 | 0.19 | 0.01 | 0.009 | 0.044 | 0.0009 | 0.0017 | 0 | 0 | 320 | 204 | 38
255H1C7321 | 684 | 652 | 62280 | 0.01058761 | 0.06111111 | 410 | 0.005496812 | 0.02222222 | 64440 | 51.17243 | 632 | 0.006337746 | 0.005385078 | 0.003396897 | 0.02222222 | 0.001573539 | 46.19318 | 1263 | 4 | 1.2 | 189 | 986 | 884 | 590 | 0.7 | 0.041 | 0.021 | 0.22 | 0.016 | 0.012 | 0.017 | 0.0007 | 0.0015 | 0 | 0 | 335 | 208 | 39.5
255H1C7331 | 685 | 638 | 58320 | 0.02718847 | 0.1555556 | 476 | 0.008517148 | 0.04722222 | 33480 | 3.619702 | 566 | 0.00602384 | 0.005544913 | 0.002966179 | 0.01388889 | 0.002349108 | 78.8913 | 1263 | 3.99 | 1.2 | 196 | 998 | 871 | 624 | 0.6992481 | 0.041 | 0.01 | 0.21 | 0.01 | 0.01 | 0.026 | 0.0005 | 0.0013 | 0 | 0 | 324 | 189 | 38.5
255H1C7381 | 684 | 648 | 55080 | 0.02107435 | 0.1083333 | 465 | 0.008360058 | 0.04722222 | 43200 | 37.63898 | 584 | 0.005964052 | 0.005402369 | 0.003524423 | 0.01944444 | 0.001906318 | 59.54237 | 1263 | 4.5 | 1.5 | 192 | 1011 | 884 | 610 | 0.6666667 | 0.053 | 0.02 | 0.22 | 0.009 | 0.004 | 0.037 | 0.001 | 0.0017 | 0 | 0 | 318 | 201 | 40.5
255H1C7401 | 685 | 637 | 44280 | 0.01980295 | 0.1555556 | 487 | 0.007585883 | 0.03333333 | 30600 | 6.034746 | 551 | 0.005753968 | 0.005524227 | 0.003624641 | 0.01944444 | 0.002280939 | 78.60241 | 1263 | 4.5 | 1.5 | 216 | 1018 | 894 | 614 | 0.6666667 | 0.045 | 0.002 | 0.24 | 0.018 | 0.014 | 0.038 | 0.0007 | 0.0012 | 0 | 0 | 314 | 186 | 40
255H1C8001 | 686 | 643 | 46800 | 0.02429561 | 0.1277778 | 442 | 0.004882879 | 0.02222222 | 37080 | 7.391376 | 571 | 0.004405864 | 0.004074074 | 0.002664321 | 0.01111111 | 0.003183761 | 80.54082 | 1263 | 3.5 | 1 | 209 | 1031 | 884 | 602 | 0.7142857 | 0.038 | 0.002 | 0.22 | 0.012 | 0.01 | 0.039 | 0.0008 | 0.0013 | 0 | 0 | 304 | 172 | 46
255H1C8021 | 685 | 654 | 50400 | 0.02240167 | 0.125 | 454 | 0.004860171 | 0.02777778 | 39600 | 16.77218 | 635 | 0.006836779 | 0.005878553 | 0.003231864 | 0.01666667 | 0.00172619 | 65.94444 | 1263 | 4 | 1.2 | 190 | 1017 | 887 | 616 | 0.7 | 0.038 | 0.011 | 0.22 | 0.014 | 0.006 | 0.038 | 0.0012 | 0.0011 | 0 | 0 | 320 | 196 | 40
255H1C8080 | 685 | 675 | 62640 | 0.0199528 | 0.1055556 | 546 | 0.006724936 | 0.03333333 | 56880 | 1.576243 | 606 | 0.004995054 | 0.004739532 | 0.002993237 | 0.01388889 | 0.001197318 | 28.11613 | 1268 | 4.78 | 1.5 | 200 | 1030 | 904 | 596 | 0.6861925 | 0.031 | 0 | 0.2 | 0.013 | 0.009 | 0.029 | 0.0006 | 0.0013 | 0.0025 | 0.0016 | 306 | 171 | 47.5
255H1C8100 | 691 | 665 | 40680 | 0.04810388 | 0.3972222 | 497 | 0.01022455 | 0.06944444 | 61560 | 2.661862 | 567 | 0.00495283 | 0.004874214 | 0.002832851 | 0.01388889 | 0.003023599 | 48.5 | 1268 | 4.48 | 1.2 | 203 | 1032 | 904 | 596 | 0.7321429 | 0.03 | 0 | 0.21 | 0.01 | 0.01 | 0.036 | 0.0005 | 0.0013 | 0.0022 | 0.0015 | 302 | 160 | 43.5
255H1D1631 | 685 | 643 | 64800 | 0.03210245 | 0.225 | 468 | 0.009876976 | 0.03888889 | 30240 | 2.880875 | 576 | 0.007048458 | 0.006571219 | 0.003486459 | 0.01944444 | 0.001944444 | 69.46988 | 1263 | 3.49 | 1 | 205 | 1022 | 886 | 611 | 0.713467 | 0.042 | 0.002 | 0.21 | 0.013 | 0.009 | 0.023 | 0.0004 | 0.001 | 0 | 0 | 328 | 193 | 40.5
255H1D5841 | 685 | 649 | 44640 | 0.01572964 | 0.08611111 | 438 | 0.005406538 | 0.03611111 | 44280 | 15.1079 | 596 | 0.004300144 | 0.003888889 | 0.002444899 | 0.01111111 | 0.002464158 | 70.98347 | 1263 | 3.5 | 1 | 217 | 1020 | 886 | 607 | 0.7142857 | 0.044 | 0.011 | 0.21 | 0.013 | 0.008 | 0.026 | 0.0006 | 0.0013 | 0 | 0 | 315 | 188 | 40
255H1D5851 | 684 | 656 | 65880 | 0.01281769 | 0.09722222 | 432 | 0.005634998 | 0.025 | 50400 | 23.5876 | 592 | 0.005729772 | 0.005294232 | 0.002996983 | 0.01666667 | 0.001593807 | 58.14599 | 1263 | 3.49 | 1 | 212 | 1012 | 884 | 607 | 0.713467 | 0.044 | 0.011 | 0.21 | 0.013 | 0.008 | 0.026 | 0.0006 | 0.0013 | 0 | 0 | 314 | 187 | 43
255H1D5871 | 687 | 639 | 54360 | 0.03340738 | 0.1944444 | 458 | 0.007689261 | 0.03888889 | 37080 | 3.827803 | 635 | 0.005821415 | 0.004913825 | 0.002887702 | 0.01666667 | 0.00240986 | 83.45545 | 1263 | 3.5 | 1 | 215 | 1037 | 889 | 610 | 0.7142857 | 0.044 | 0.011 | 0.21 | 0.013 | 0.008 | 0.026 | 0.0006 | 0.0013 | 0 | 0 | 323 | 191 | 36
255H1D5881 | 687 | 653 | 63000 | 0.01194547 | 0.05555556 | 472 | 0.006080359 | 0.02777778 | 54720 | 54.71037 | 556 | 0.006128748 | 0.00598545 | 0.003250741 | 0.01666667 | 0.001507937 | 48.36913 | 1263 | 3.5 | 1 | 201 | 1044 | 887 | 616 | 0.7142857 | 0.046 | 0.002 | 0.21 | 0.011 | 0.007 | 0.024 | 0.0003 | 0.0011 | 0 | 0 | 324 | 187 | 43.5
255H1D5891 | 685 | 643 | 42120 | 0.03178212 | 0.2722222 | 499 | 0.009958533 | 0.05277778 | 32760 | 5.976535 | 578 | 0.005838384 | 0.005505051 | 0.003323324 | 0.01666667 | 0.002777778 | 71.65556 | 1263 | 3.49 | 1 | 198 | 1039 | 889 | 605 | 0.713467 | 0.046 | 0.002 | 0.21 | 0.011 | 0.007 | 0.024 | 0.0003 | 0.0011 | 0 | 0 | 320 | 200 | 42.5
255H1D5901 | 685 | 648 | 90360 | 0.01472695 | 0.04722222 | 402 | 0.005551849 | 0.02222222 | 57600 | 57.31367 | 566 | 0.004307458 | 0.004071537 | 0.002509156 | 0.01388889 | 0.001449757 | 68.75796 | 1263 | 3.99 | 1.2 | 223 | 1018 | 880 | 607 | 0.6992481 | 0.036 | 0.002 | 0.25 | 0.009 | 0.011 | 0.029 | 0.0005 | 0.001 | 0 | 0 | 303 | 170 | 43
255H1D5921 | 685 | 642 | 52200 | 0.03319027 | 0.2416667 | 492 | 0.01214797 | 0.06944444 | 30240 | 4.390771 | 569 | 0.006009717 | 0.005566117 | 0.003361943 | 0.01666667 | 0.001954023 | 69.49398 | 1263 | 3.98 | 1.2 | 224 | 1025 | 887 | 612 | 0.6984925 | 0.037 | 0.013 | 0.19 | 0.01 | 0.01 | 0.036 | 0.0009 | 0.0014 | 0 | 0 | 307 | 183 | 40
255H1D5991 | 686 | 648 | 43560 | 0.02473982 | 0.1888889 | 454 | 0.006579048 | 0.03611111 | 33840 | 7.238781 | 578 | 0.006035923 | 0.005607769 | 0.00322903 | 0.01666667 | 0.002892562 | 73.65591 | 1263 | 4.98 | 2 | 205 | 1011 | 876 | 618 | 0.5983936 | 0.034 | 0.002 | 0.19 | 0.011 | 0.007 | 0.019 | 0.0004 | 0.001 | 0 | 0 | 304 | 187 | 42
255H1D7132 | 685 | 646 | 83520 | 0.02608565 | 0.1333333 | 486 | 0.0103541 | 0.04444444 | 32760 | 8.572544 | 638 | 0.005753968 | 0.00508658 | 0.003254299 | 0.01666667 | 0.001269157 | 68.64045 | 1263 | 3.99 | 1.2 | 201 | 893 | 888 | 609 | 0.6992481 | 0.054 | 0.018 | 0.21 | 0.006 | 0.007 | 0.035 | 0.0009 | 0.0014 | 0 | 0 | 310 | 179 | 43
255H1D7140 | 698 | 669 | 79560 | 0.008990131 | 0.04444444 | 535 | 0.003332739 | 0.01666667 | 60840 | 6.683575 | 612 | 0.004775281 | 0.004463171 | 0.002940735 | 0.01388889 | 0.001055807 | 35.84337 | 1268 | 4.49 | 1.4 | 202 | 1036 | 900 | 597 | 0.688196 | 0.03 | 0 | 0.21 | 0.01 | 0.01 | 0.036 | 0.0005 | 0.0013 | 0.0022 | 0.0015 | 293 | 155 | 44.5
255H1D7202 | 692 | 650 | 45360 | 0.02321356 | 0.1777778 | 452 | 0.006779287 | 0.03888889 | 40320 | 18.82352 | 584 | 0.005133615 | 0.004781997 | 0.002744154 | 0.01388889 | 0.001675485 | 70.23636 | 1263 | 3.5 | 1 | 199 | 1054 | 893 | 608 | 0.7142857 | 0.046 | 0.002 | 0.21 | 0.011 | 0.007 | 0.024 | 0.0003 | 0.0011 | 0 | 0 | 327 | 199 | 44
255H1D7211 | 684 | 661 | 86040 | 0.02277385 | 0.09444444 | 485 | 0.01062917 | 0.02777778 | 81720 | 75.25876 | 565 | 0.005468448 | 0.005332946 | 0.002467201 | 0.01388889 | 0.0008600651 | 24.5045 | 1263 | 3.49 | 1 | 205 | 976 | 889 | 609 | 0.713467 | 0.045 | 0.023 | 0.21 | 0.011 | 0.006 | 0.03 | 0.0008 | 0.0013 | 0 | 0 | 322 | 186 | 41.5
255H1E7991 | 699 | 646 | 43560 | 0.02128902 | 0.1083333 | 439 | 0.006946245 | 0.03611111 | 48600 | 30.31275 | 576 | 0.005111821 | 0.004747959 | 0.002549154 | 0.01388889 | 0.003168044 | 68.40152 | 1263 | 4.49 | 1.5 | 198 | 1027 | 885 | 624 | 0.6659243 | 0.035 | 0.015 | 0.21 | 0.01 | 0.01 | 0.03 | 0.0009 | 0.001 | 0 | 0 | 312 | 191 | 42
255H1E8051 | 686 | 650 | 47520 | 0.0167554 | 0.1 | 452 | 0.007289127 | 0.03333333 | 39240 | 21.14969 | 605 | 0.001692402 | 0.001605684 | 0.00242565 | 0.01944444 | 0.001893939 | 69.30556 | 1263 | 4.98 | 2 | 206 | 1008 | 875 | 616 | 0.5983936 | 0.038 | 0.005 | 0.21 | 0.007 | 0.012 | 0.028 | 0.0007 | 0.001 | 0 | 0 | 302 | 189 | 41.5
255H1E9132 | 692 | 646 | 44280 | 0.02403436 | 0.1208333 | 492 | 0.009548767 | 0.075 | 51480 | 57.71135 | 570 | 0.005010549 | 0.004764416 | 0.002573257 | 0.01388889 | 0.00196477 | 38.75177 | 1263 | 3.49 | 1 | 193 | 1023 | 887 | 610 | 0.713467 | 0.046 | 0.018 | 0.22 | 0.011 | 0.008 | 0.023 | 0.0009 | 0.0012 | 0 | 0 | 325 | 182 | 42
255H1E9141 | 686 | 648 | 65160 | 0.02690697 | 0.1138889 | 439 | 0.00897248 | 0.03611111 | 45000 | 23.85294 | 630 | 0.005271084 | 0.004543173 | 0.002965329 | 0.01666667 | 0.001734193 | 69.04065 | 1263 | 3.49 | 1 | 193 | 994 | 878 | 607 | 0.713467 | 0.05 | 0.007 | 0.22 | 0.007 | 0.009 | 0.028 | 0.0005 | 0.0014 | 0 | 0 | 316 | 176 | 40.5
255H1E9161 | 686 | 646 | 46800 | 0.02476786 | 0.1777778 | 477 | 0.007518707 | 0.04722222 | 34920 | 9.09974 | 634 | 0.006906318 | 0.00583878 | 0.003912986 | 0.01944444 | 0.002521368 | 69.36458 | 1263 | 3.98 | 1.2 | 207 | 1000 | 881 | 599 | 0.6984925 | 0.036 | 0.008 | 0.23 | 0.014 | 0.01 | 0.048 | 0.0007 | 0.001 | 0 | 0 | 316 | 188 | 42.5
255H1E9171 | 685 | 657 | 60120 | 0.01819931 | 0.075 | 453 | 0.004967934 | 0.02222222 | 45360 | 17.7217 | 572 | 0.005674603 | 0.005426587 | 0.00278019 | 0.01388889 | 0.00156354 | 62.97581 | 1263 | 4 | 1.2 | 263 | 1016 | 882 | 607 | 0.7 | 0.04 | 0.002 | 0.23 | 0.02 | 0.009 | 0.025 | 0.0009 | 0.001 | 0 | 0 | 328 | 198 | 43.5
255H1E9251 | 685 | 656 | 59760 | 0.009687559 | 0.04444444 | 426 | 0.003990424 | 0.02222222 | 46440 | 32.51809 | 635 | 0.004312687 | 0.003694648 | 0.002796896 | 0.01388889 | 0.001121151 | 60.68504 | 1263 | 4.99 | 2 | 266 | 1012 | 876 | 595 | 0.5991984 | 0.04 | 0.002 | 0.23 | 0.02 | 0.009 | 0.025 | 0.0009 | 0.001 | 0 | 0 | 324 | 204 | 45
255H1E9291 | 687 | 646 | 47520 | 0.01731905 | 0.1027778 | 463 | 0.005694868 | 0.025 | 35640 | 4.790701 | 563 | 0.004841761 | 0.004609563 | 0.002907394 | 0.01527778 | 0.002293771 | 66.23711 | 1263 | 3.99 | 1.2 | 194 | 1022 | 883 | 613 | 0.6992481 | 0.039 | 0.014 | 0.22 | 0.012 | 0.011 | 0.02 | 0.0006 | 0.0017 | 0 | 0 | 330 | 210 | 38.5
255H1E9450 | 684 | 647 | 43560 | 0.03183945 | 0.3027778 | 529 | 0.009622417 | 0.05277778 | 23040 | 3.477379 | 595 | 0.006973746 | 0.006809658 | 0.004979405 | 0.01944444 | 0.002203857 | 56.09524 | 1173 | 3.49 | 1 | 205 | 1006 | 877 | 607 | 0.713467 | 0.035 | 0.002 | 0.22 | 0.011 | 0.011 | 0.025 | 0.0004 | 0.0014 | 0 | 0 | 342 | 229 | 41
255H1E9490 | 685 | 640 | 46080 | 0.02412361 | 0.1166667 | 476 | 0.007102975 | 0.03333333 | 36000 | 6.466092 | 565 | 0.005967469 | 0.005608365 | 0.003229518 | 0.01388889 | 0.002560764 | 82.87879 | 1173 | 3.49 | 1 | 201 | 1022 | 879 | 611 | 0.713467 | 0.035 | 0.002 | 0.22 | 0.011 | 0.011 | 0.025 | 0.0004 | 0.0014 | 0 | 0 | 318 | 193 | 40.5
255H1E9650 | 686 | 651 | 82800 | 0.02811265 | 0.1277778 | 463 | 0.0107717 | 0.04444444 | 41040 | 12.57417 | 583 | 0.006157583 | 0.005713984 | 0.003348768 | 0.01666667 | 0.001207729 | 66.0885 | 1025 | 3.24 | 0.83 | 214 | 1018 | 889 | 611 | 0.7438272 | 0.041 | 0.006 | 0.22 | 0.012 | 0.013 | 0.025 | 0.0006 | 0.0018 | 0 | 0 | 315 | 172 | 47
255H1E9670 | 685 | 654 | 46080 | 0.02473997 | 0.1166667 | 512 | 0.01058162 | 0.06111111 | 29520 | 2.614596 | 563 | 0.006889378 | 0.006705825 | 0.003959316 | 0.01666667 | 0.002387153 | 53.14815 | 1013 | 3.5 | 1.05 | 215 | 1009 | 886 | 615 | 0.7 | 0.041 | 0.006 | 0.22 | 0.012 | 0.013 | 0.025 | 0.0006 | 0.0018 | 0 | 0 | 317 | 182 | 45.5
255H1F1731 | 686 | 638 | 46440 | 0.0242113 | 0.1138889 | 442 | 0.006100369 | 0.03333333 | 43200 | 15.72176 | 556 | 0.004982079 | 0.004695341 | 0.002900887 | 0.01666667 | 0.002476314 | 80.99153 | 1263 | 3.49 | 1 | 227 | 991 | 883 | 610 | 0.713467 | 0.037 | 0.021 | 0.2 | 0.012 | 0.005 | 0.023 | 0.0008 | 0.0013 | 0 | 0 | 317 | 198 | 37.5
255H1F1752 | 685 | 644 | 106560 | 0.03412217 | 0.125 | 471 | 0.01001662 | 0.03611111 | 44280 | 33.58047 | 627 | 0.006698718 | 0.005769231 | 0.003549347 | 0.01666667 | 0.001173048 | 54.47107 | 1263 | 3.49 | 1 | 204 | 1016 | 881 | 605 | 0.713467 | 0.042 | 0.011 | 0.21 | 0.01 | 0.006 | 0.024 | 0.0004 | 0.001 | 0 | 0 | 329 | 209 | 40
255H1F1762 | 686 | 649 | 61200 | 0.009794531 | 0.05555556 | 441 | 0.004584585 | 0.01944444 | 50760 | 28.33175 | 634 | 0.005089917 | 0.004415543 | 0.002979518 | 0.01388889 | 0.001470588 | 63.41007 | 1263 | 3.5 | 1 | 222 | 994 | 884 | 608 | 0.7142857 | 0.045 | 0.023 | 0.2 | 0.012 | 0.007 | 0.03 | 0.001 | 0.001 | 0 | 0 | 319 | 205 | 36.5
255H1F1782 | 686 | 644 | 60840 | 0.01452539 | 0.06666667 | 453 | 0.004894469 | 0.02222222 | 41400 | 21.11454 | 623 | 0.005424939 | 0.004815395 | 0.003075013 | 0.01666667 | 0.001331361 | 68.80531 | 1263 | 3.5 | 1 | 237 | 1026 | 884 | 613 | 0.7142857 | 0.038 | 0.011 | 0.22 | 0.01 | 0.013 | 0.035 | 0.0007 | 0.001 | 0 | 0 | 320 | 223 | 36
255H1F1831 | 684 | 650 | 45360 | 0.02019677 | 0.1222222 | 464 | 0.008912778 | 0.06111111 | 33120 | 6.895398 | 560 | 0.005327245 | 0.00511796 | 0.003018257 | 0.01666667 | 0.002689594 | 64.05495 | 1263 | 4 | 1.2 | 245 | 1002 | 884 | 612 | 0.7 | 0.04 | 0.018 | 0.2 | 0.023 | 0.007 | 0.021 | 0.0007 | 0.0013 | 0 | 0 | 329 | 210 | 39
255H1F1842 | 685 | 646 | 78480 | 0.01037632 | 0.05 | 481 | 0.003329312 | 0.01666667 | 36720 | 3.123086 | 582 | 0.005231931 | 0.004872348 | 0.002767631 | 0.01388889 | 0.001490826 | 66.16832 | 1263 | 3.99 | 1.2 | 255 | 1033 | 882 | 615 | 0.6992481 | 0.048 | 0.01 | 0.19 | 0.011 | 0.004 | 0.012 | 0.0007 | 0.0011 | 0 | 0 | 312 | 176 | 41
255H1F1851 | 685 | 647 | 43920 | 0.02926195 | 0.25 | 460 | 0.006053346 | 0.02777778 | 39600 | 6.902294 | 569 | 0.005412861 | 0.005108447 | 0.002827861 | 0.01388889 | 0.00291439 | 70.42593 | 1263 | 3.99 | 1.2 | 212 | 998 | 881 | 612 | 0.6992481 | 0.045 | 0.016 | 0.19 | 0.019 | 0.007 | 0.04 | 0.0007 | 0.0011 | 0 | 0 | 335 | 200 | 39.5
255H1F1862 | 685 | 653 | 59760 | 0.01081048 | 0.07222222 | 469 | 0.004555832 | 0.02222222 | 46800 | 19.81416 | 594 | 0.006321839 | 0.005768412 | 0.003408064 | 0.01388889 | 0.001221553 | 59.02381 | 1263 | 3.99 | 1.2 | 202 | 1012 | 883 | 619 | 0.6992481 | 0.042 | 0.011 | 0.21 | 0.01 | 0.006 | 0.024 | 0.0004 | 0.001 | 0 | 0 | 327 | 209 | 37.5
255H1F1902 | 685 | 651 | 50400 | 0.01848083 | 0.1027778 | 482 | 0.006868999 | 0.03888889 | 33480 | 8.545047 | 581 | 0.006867612 | 0.006359338 | 0.003485534 | 0.01666667 | 0.002103175 | 66.81319 | 1263 | 4.49 | 1.5 | 228 | 977 | 886 | 613 | 0.6659243 | 0.033 | 0.025 | 0.2 | 0.013 | 0.011 | 0.034 | 0.0012 | 0.001 | 0 | 0 | 309 | 187 | 40.5
255H1F6251 | 686 | 655 | 61920 | 0.01236047 | 0.08611111 | 400 | 0.006013139 | 0.025 | 54360 | 38.88432 | 571 | 0.005287037 | 0.005064815 | 0.003318825 | 0.01388889 | 0.00122739 | 52.54054 | 1263 | 4.99 | 2 | 208 | 1026 | 899 | 631 | 0.5991984 | 0.042 | 0.002 | 0.21 | 0.013 | 0.009 | 0.023 | 0.0004 | 0.001 | 0 | 0 | 311 | 195 | 42.5
255H1F6270 | 684 | 645 | 45360 | 0.01685651 | 0.09166667 | 466 | 0.007891467 | 0.04444444 | 34560 | 7.758722 | 559 | 0.006113298 | 0.00579615 | 0.003220696 | 0.01666667 | 0.002380952 | 74.29474 | 1263 | 3.99 | 1.4 | 221 | 1014 | 890 | 638 | 0.6491228 | 0.04 | 0 | 0.22 | 0.025 | 0.013 | 0.038 | 0 | 0.001 | 0 | 0.0019 | 328 | 203 | 39.5
255H1F6281 | 684 | 649 | 51480 | 0.01381436 | 0.09444444 | 463 | 0.006760137 | 0.03611111 | 47160 | 18.50918 | 611 | 0.006239788 | 0.005453431 | 0.003399083 | 0.01944444 | 0.001592852 | 64.4921875 | 1263 | 3.49 | 1 | 264 | 1017 | 882 | 611 | 0.713467 | 0.04 | 0.002 | 0.23 | 0.02 | 0.009 | 0.025 | 0.0009 | 0.001 | 0 | 0 | 337 | 202 | 39.5
255H1F7412 | 683 | 649 | 49320 | 0.01848657 | 0.15 | 503 | 0.006657297 | 0.03333333 | 35280 | 15.97132 | 610 | 0.007149555 | 0.006305673 | 0.003798409 | 0.01666667 | 0.001257097 | 56.4433 | 1263 | 4.99 | 2 | 231 | 999 | 886 | 608 | 0.5991984 | 0.044 | 0.017 | 0.2 | 0.008 | 0.006 | 0.032 | 0.0007 | 0.001 | 0 | 0 | 309 | 217 | 43.5
255H1F7462 | 686 | 640 | 35280 | 0.03890598 | 0.2527778 | 447 | 0.00910717 | 0.05 | 40320 | 13.65048 | 563 | 0.007044545 | 0.006681682 | 0.003481668 | 0.01666667 | 0.003202948 | 82 | 1263 | 3.99 | 1.2 | 199 | 1050 | 887 | 613 | 0.6992481 | 0.045 | 0.023 | 0.21 | 0.011 | 0.006 | 0.03 | 0.0008 | 0.0013 | 0 | 0 | 315 | 185 | 39.5
255H1G1951 | 686 | 660 | 40320 | 0.0201398 | 0.1277778 | 509 | 0.008550233 | 0.04444444 | 29160 | 8.236996 | 573 | 0.006496599 | 0.006326531 | 0.003849954 | 0.01944444 | 0.001934524 | 45.175 | 1263 | 3.5 | 1 | 196 | 1028 | 884 | 608 | 0.7142857 | 0.042 | 0.011 | 0.21 | 0.01 | 0.006 | 0.024 | 0.0004 | 0.001 | 0 | 0 | 324 | 190 | 38.5
255H1G1971 | 685 | 655 | 77760 | 0.01931215 | 0.075 | 471 | 0.007909651 | 0.03888889 | 46440 | 34.22727 | 603 | 0.005509868 | 0.004952485 | 0.003230237 | 0.01388889 | 0.0008873457 | 48.79528 | 1263 | 3.5 | 1 | 219 | 1016 | 886 | 612 | 0.7142857 | 0.048 | 0.013 | 0.21 | 0.009 | 0.011 | 0.028 | 0.001 | 0.0012 | 0 | 0 | 319 | 196 | 42.5
255H1G2051 | 686 | 645 | 59400 | 0.03091236 | 0.2083333 | 451 | 0.009709806 | 0.04166667 | 40680 | 8.719329 | 559 | 0.005815647 | 0.00559717 | 0.002915933 | 0.01388889 | 0.002020202 | 76.92793 | 1263 | 3.49 | 1 | 196 | 1013 | 885 | 606 | 0.713467 | 0.042 | 0.011 | 0.21 | 0.01 | 0.006 | 0.024 | 0.0004 | 0.001 | 0 | 0 | 320 | 189 | 40
255H1G5942 | 685 | 640 | 40680 | 0.02342659 | 0.1611111 | 508 | 0.009834229 | 0.06666667 | 23040 | 4.160442 | 562 | 0.006643026 | 0.006382979 | 0.0039398 | 0.01944444 | 0.002261554 | 66.3125 | 1213 | 4 | 1.2 | 230 | 1020 | 886 | 612 | 0.7 | 0.047 | 0.012 | 0.19 | 0.014 | 0.008 | 0.025 | 0.001 | 0.001 | 0 | 0 | 308 | 200 | 43
255H1G5992 | 685 | 652 | 55080 | 0.0135276 | 0.09444444 | 452 | 0.005413784 | 0.02777778 | 42480 | 26.68709 | 571 | 0.004895405 | 0.00468107 | 0.003452978 | 0.01388889 | 0.00110748 | 63.5 | 1263 | 4.5 | 1.5 | 231 | 1004 | 886 | 621 | 0.6666667 | 0.034 | 0.026 | 0.2 | 0.007 | 0.007 | 0.027 | 0.0011 | 0.0016 | 0 | 0 | 326 | 191 | 45
255H1G6871 | 684 | 646 | 50400 | 0.01277504 | 0.06111111 | 501 | 0.006824937 | 0.04166667 | 24120 | 4.974808 | 586 | 0.007139376 | 0.00666423 | 0.003718536 | 0.01666667 | 0.001825397 | 65.71212 | 1263 | 4.99 | 2 | 200 | 1017 | 890 | 592 | 0.5991984 | 0.046 | 0.013 | 0.19 | 0.005 | 0.01 | 0.025 | 0.0007 | 0.001 | 0 | 0 | 320 | 215 | 42.5
255H1G6872 | 686 | 650 | 42840 | 0.02625539 | 0.1305556 | 444 | 0.005905304 | 0.02777778 | 43560 | 24.95575 | 569 | 0.005545809 | 0.005272904 | 0.002791577 | 0.01388889 | 0.00200747 | 74.0084 | 1263 | 4.99 | 2 | 200 | 1017 | 890 | 592 | 0.5991984 | 0.046 | 0.013 | 0.19 | 0.005 | 0.01 | 0.025 | 0.0007 | 0.001 | 0 | 0 | 309 | 200 | 43
255H1G9021 | 684 | 648 | 54720 | 0.01659271 | 0.09444444 | 475 | 0.006062778 | 0.025 | 38520 | 18.71031 | 585 | 0.007665094 | 0.007154088 | 0.003989019 | 0.01944444 | 0.001224415 | 60.29245 | 1263 | 4.48 | 1.5 | 206 | 1009 | 886 | 619 | 0.6651786 | 0.045 | 0.007 | 0.21 | 0.015 | 0.013 | 0.026 | 0.0007 | 0 | 0 | 0 | 318 | 209 | 41
255H1G9022 | 685 | 654 | 77760 | 0.01853683 | 0.1222222 | 464 | 0.007185484 | 0.03055556 | 48600 | 38.28886 | 569 | 0.002832537 | 0.002787734 | 0.00199143 | 0.01111111 | 0.001093107 | 57.05263 | 1163 | 4.48 | 1.5 | 206 | 1009 | 886 | 619 | 0.6651786 | 0.045 | 0.007 | 0.21 | 0.015 | 0.013 | 0.026 | 0.0007 | 0 | 0 | 0 | 303 | 187 | 43
255H1G9070 | 684 | 651 | 45720 | 0.01961478 | 0.125 | 498 | 0.009365503 | 0.06666667 | 29160 | 2.299388 | 595 | 0.006356838 | 0.005758547 | 0.003783685 | 0.01944444 | 0.002515311 | 52.3625 | 1098 | 4.99 | 2.2 | 192 | 1028 | 883 | 616 | 0.5591182 | 0.03 | 0 | 0.23 | 0.012 | 0.007 | 0.03 | 0.001 | 0 | 0 | 0 | 315 | 185 | 43
255H1G9120 | 694 | 665 | 51840 | 0.01707848 | 0.1222222 | 517 | 0.00707986 | 0.03611111 | 30240 | 5.714302 | 641 | 0.007388197 | 0.006788843 | 0.005749358 | 0.02222222 | 0.001273148 | 30.28916 | 1013 | 3.99 | 1.2 | 210 | 1023 | 878 | 615 | 0.6992481 | 0.046 | 0.002 | 0.22 | 0.017 | 0.008 | 0.023 | 0.0009 | 0.0012 | 0 | 0 | 328 | 199 | 41
255H1H4160 | 664 | 629 | 52200 | 0.0145986 | 0.05555556 | 478 | 0.004698693 | 0.02777778 | 21960 | 3.609641 | 592 | 0.006630824 | 0.005992384 | 0.003684587 | 0.01666667 | 0.002375479 | 61.78689 | 1263 | 2.74 | 0.7 | 199 | 1015 | 872 | 608 | 0.7445255 | 0.034 | 0.012 | 0.2 | 0.007 | 0.012 | 0.036 | 0.0009 | 0.0015 | 0 | 0 | 313 | 193 | 40
255H1H4231 | 688 | 639 | 43560 | 0.02117256 | 0.1111111 | 493 | 0.007062462 | 0.03888889 | 27000 | 4.92395 | 629 | 0.007160747 | 0.006102004 | 0.004183777 | 0.01944444 | 0.002731864 | 70.56757 | 1263 | 3.49 | 1 | 212 | 985 | 884 | 611 | 0.713467 | 0.039 | 0.025 | 0.2 | 0.009 | 0.006 | 0.027 | 0.0011 | 0.001 | 0 | 0 | 331 | 225 | 36.5
255H1H4232 | 693 | 633 | 42480 | 0.02230419 | 0.1763889 | 463 | 0.008535006 | 0.05 | 36360 | 8.036109 | 619 | 0.006850376 | 0.006197432 | 0.003594165 | 0.01666667 | 0.003036723 | 88.34343 | 1263 | 3.49 | 1 | 212 | 985 | 884 | 611 | 0.713467 | 0.039 | 0.025 | 0.2 | 0.009 | 0.006 | 0.027 | 0.0011 | 0.001 | 0 | 0 | 349 | 238 | 35
255H1H4251 | 685 | 648 | 55080 | 0.01746183 | 0.06666667 | 412 | 0.003560299 | 0.01944444 | 40680 | 21.4793 | 590 | 0.006138161 | 0.005586767 | 0.00352268 | 0.01666667 | 0.002015251 | 73.88288 | 1263 | 4.5 | 1.5 | 202 | 1012 | 882 | 612 | 0.6666667 | 0.04 | 0.027 | 0.22 | 0.013 | 0.006 | 0.024 | 0.0009 | 0.0011 | 0 | 0 | 305 | 191 | 41.5
255H1H4321 | 685 | 645 | 46440 | 0.01856486 | 0.1111111 | 500 | 0.006560592 | 0.03611111 | 25560 | 6.050598 | 592 | 0.007149758 | 0.006666667 | 0.004742944 | 0.01944444 | 0.002174849 | 63.87143 | 1263 | 3.99 | 1.2 | 202 | 1012 | 882 | 612 | 0.6992481 | 0.034 | 0.002 | 0.19 | 0.011 | 0.007 | 0.019 | 0.0004 | 0.001 | 0 | 0 | 312 | 189 | 42
255H1H4371 | 684 | 631 | 44280 | 0.03525914 | 0.2194444 | 493 | 0.007759992 | 0.03333333 | 31320 | 3.677417 | 591 | 0.006363049 | 0.005695521 | 0.003652211 | 0.01666667 | 0.002710027 | 87.7093 | 1263 | 3.5 | 1 | 226 | 1020 | 884 | 611 | 0.7142857 | 0.047 | 0.012 | 0.19 | 0.014 | 0.008 | 0.025 | 0.001 | 0.001 | 0 | 0 | 329 | 212 | 35.5
255H1I2610 | 686 | 675 | 43920 | 0.0221022 | 0.1166667 | 577 | 0.008891065 | 0.04722222 | 52200 | 2.187952 | 634 | 0.004586227 | 0.004405382 | 0.003942019 | 0.01944444 | 0.00102459 | 15.73944 | 1270 | 2.75 | 0.6 | 207 | 1012 | 890 | 587 | 0.7818182 | 0.021 | 0 | 0.19 | 0.009 | 0.01 | 0.033 | 0.0003 | 0.0011 | 0.0021 | 0.0012 | 288 | 163 | 40
255H1I2670 | 688 | 678 | 64080 | 0.01769158 | 0.1111111 | 548 | 0.006590597 | 0.03888889 | 65880 | 2.643556 | 639 | 0.005144928 | 0.004718196 | 0.002590944 | 0.01666667 | 0.001248439 | 16.72067 | 1268 | 3.99 | 1 | 219 | 1038 | 903 | 576 | 0.7493734 | 0.022 | 0 | 0.18 | 0.011 | 0.009 | 0.03 | 0.0003 | 0.001 | 0.002 | 0.0028 | 296 | 160 | 44.5
255H1I2730 | 685 | 669 | 67320 | 0.01007307 | 0.05555556 | 509 | 0.005832013 | 0.025 | 65880 | 2.575713 | 635 | 0.005112721 | 0.004669887 | 0.003456797 | 0.01666667 | 0.001827094 | 29.32961 | 1268 | 4.48 | 1.2 | 217 | 1035 | 903 | 592 | 0.7321429 | 0.028 | 0 | 0.19 | 0.012 | 0.009 | 0.034 | 0.0003 | 0.001 | 0.002 | 0.0027 | 288 | 148 | 44.5
255H1I2760 | 685 | 655 | 49320 | 0.01833032 | 0.1138889 | 508 | 0.007940742 | 0.03888889 | 61560 | 2.146268 | 566 | 0.00446654 | 0.004308712 | 0.002228697 | 0.01111111 | 0.002311436 | 50.76786 | 1268 | 4.49 | 1.45 | 219 | 1033 | 900 | 596 | 0.6770601 | 0.022 | 0 | 0.18 | 0.011 | 0.009 | 0.03 | 0.0003 | 0.001 | 0.002 | 0.0028 | 294 | 162 | 47
255H1I2780 | 686 | 672 | 69480 | 0.02329439 | 0.1138889 | 508 | 0.007429632 | 0.025 | 56520 | 2.058395 | 628 | 0.005334692 | 0.005105335 | 0.003353244 | 0.01388889 | 0.001784686 | 34.33117 | 1268 | 4.79 | 1.5 | 200 | 1017 | 902 | 594 | 0.6868476 | 0.02 | 0 | 0.21 | 0.011 | 0.012 | 0.035 | 0.0003 | 0.0015 | 0.002 | 0.0012 | 282 | 145 | 45
255H1I2790 | 686 | 659 | 71280 | 0.007138719 | 0.04444444 | 524 | 0.003771468 | 0.01944444 | 60480 | 3.632885 | 630 | 0.004985755 | 0.004415954 | 0.002814316 | 0.01388889 | 0.001122334 | 40.5697 | 1268 | 4.77 | 1.5 | 203 | 1018 | 901 | 595 | 0.6855346 | 0.02 | 0 | 0.21 | 0.011 | 0.012 | 0.035 | 0.0003 | 0.0015 | 0.002 | 0.0012 | 280 | 149 | 47.5
255H1I2800 | 684 | 670 | 47880 | 0.03169394 | 0.2138889 | 527 | 0.01004615 | 0.06111111 | 56880 | 2.147143 | 616 | 0.0059208 | 0.005603614 | 0.003523895 | 0.01666667 | 0.001879699 | 25.58065 | 1268 | 4.97 | 1.8 | 210 | 1029 | 904 | 598 | 0.637827 | 0.024 | 0 | 0.2 | 0.011 | 0.01 | 0.031 | 0.0003 | 0.0012 | 0.0026 | 0.0014 | 292 | 153 | 47.5
255H1I2880 | 684 | 671 | 72000 | 0.02113423 | 0.09444444 | 554 | 0.007746328 | 0.03055556 | 56520 | 1.523937 | 598 | 0.005500368 | 0.005426784 | 0.00417711 | 0.01944444 | 0.0006111111 | 24.81457 | 1268 | 5.49 | 2.5 | 210 | 1025 | 904 | 593 | 0.5446266 | 0.02 | 0 | 0.2 | 0.006 | 0.009 | 0.032 | 0.0004 | 0.001 | 0.0025 | 0.0016 | 273 | 159 | 47.5
255H1I2911 | 686 | 644 | 88560 | 0.02308268 | 0.1027778 | 473 | 0.007102629 | 0.03055556 | 45360 | 17.93617 | 600 | 0.005889282 | 0.005408324 | 0.003337798 | 0.01666667 | 0.0008807588 | 60.52419 | 1263 | 4.99 | 2 | 210 | 1018 | 893 | 613 | 0.5991984 | 0.035 | 0.002 | 0.22 | 0.007 | 0.01 | 0.032 | 0.0003 | 0.0011 | 0 | 0 | 290 | 176 | 42
255H1I2932 | 693 | 643 | 43560 | 0.01840305 | 0.1388889 | 473 | 0.006768932 | 0.03333333 | 37080 | 10.85902 | 591 | 0.005400219 | 0.004888523 | 0.003003464 | 0.01666667 | 0.002157943 | 73.11881 | 1263 | 5 | 2 | 208 | 1022 | 888 | 615 | 0.6 | 0.03 | 0.002 | 0.22 | 0.007 | 0.007 | 0.02 | 0.0004 | 0.0014 | 0 | 0 | 292 | 199 | 45
255H1I2962 | 688 | 664 | 51840 | 0.02638026 | 0.2361111 | 492 | 0.007595083 | 0.03888889 | 69480 | 3.484249 | 622 | 0.004682325 | 0.004253237 | 0.003205807 | 0.01666667 | 0.002102623 | 41.6129 | 1268 | 4.99 | 1.8 | 210 | 1025 | 904 | 593 | 0.6392786 | 0.024 | 0 | 0.2 | 0.011 | 0.01 | 0.031 | 0.0003 | 0.0012 | 0.0026 | 0.0014 | 279 | 152 | 47
255H1I2982 | 685 | 668 | 74520 | 0.02153338 | 0.1083333 | 528 | 0.008435861 | 0.05277778 | 63720 | 1.486557 | 579 | 0.004288889 | 0.004185185 | 0.002960746 | 0.01111111 | 0.001221149 | 36 | 1268 | 4.79 | 1.5 | 200 | 1018 | 902 | 591 | 0.6868476 | 0.02 | 0 | 0.21 | 0.011 | 0.012 | 0.035 | 0.0003 | 0.0015 | 0.002 | 0.0012 | 286 | 147 | 48
255H1I3001 | 685 | 646 | 42480 | 0.02397965 | 0.2027778 | 436 | 0.008307018 | 0.04166667 | 37440 | 4.448085 | 570 | 0.006624826 | 0.006264528 | 0.003701409 | 0.02222222 | 0.003436911 | 80.36893 | 1263 | 4.48 | 1.5 | 199 | 1032 | 886 | 608 | 0.6651786 | 0.045 | 0.01 | 0.19 | 0.005 | 0.009 | 0.023 | 0.0005 | 0.001 | 0 | 0 | 306 | 194 | 40
255H1I3051 | 685 | 652 | 46800 | 0.02886875 | 0.1527778 | 428 | 0.005210947 | 0.02777778 | 45720 | 28.49495 | 584 | 0.004813716 | 0.004467524 | 0.00260483 | 0.01111111 | 0.001623932 | 70.256 | 1263 | 3.99 | 1.15 | 201 | 1036 | 886 | 614 | 0.7117794 | 0.045 | 0.01 | 0.19 | 0.005 | 0.009 | 0.023 | 0.0005 | 0.001 | 0 | 0 | 310 | 185 | 43
255H1I3600 | 686 | 652 | 67320 | 0.02200672 | 0.1361111 | 493 | 0.006829737 | 0.02777778 | 23040 | 3.289964 | 595 | 0.006456163 | 0.006011285 | 0.003747741 | 0.01666667 | 0.001500297 | 53.98413 | 1213 | 3.48 | 1 | 225 | 1016 | 886 | 612 | 0.7126437 | 0.046 | 0.007 | 0.22 | 0.012 | 0.009 | 0.034 | 0.0004 | 0.0011 | 0 | 0 | 326 | 189 | 48
255H1I3640 | 685 | 668 | 48240 | 0.01658619 | 0.1027778 | 514 | 0.007607362 | 0.04722222 | 31320 | 23.96428 | 599 | 0.006682285 | 0.00653726 | 0.004458396 | 0.01944444 | 0.001388889 | 32.53488 | 1213 | 4 | 1.15 | 208 | 1022 | 884 | 614 | 0.7125 | 0.029 | 0.004 | 0.2 | 0.007 | 0.009 | 0.028 | 0.0004 | 0.001 | 0 | 0 | 305 | 173 | 51.5
255H1I3690 | 685 | 662 | 45720 | 0.02142169 | 0.1527778 | 524 | 0.007236541 | 0.03888889 | 22680 | 3.428667 | 632 | 0.007438795 | 0.006885593 | 0.004859127 | 0.01944444 | 0.002055993 | 42.44444 | 1213 | 4.49 | 1.45 | 247 | 1013 | 880 | 608 | 0.6770601 | 0.042 | 0.001 | 0.19 | 0.01 | 0.008 | 0.023 | 0.0003 | 0.0011 | 0 | 0 | 321 | 183 | 46.5
255H1I3830 | 684 | 653 | 51840 | 0.01666386 | 0.08333333 | 523 | 0.00622089 | 0.03888889 | 22680 | 3.155917 | 583 | 0.006503793 | 0.0062249 | 0.003832543 | 0.01666667 | 0.00160108 | 55.83871 | 1213 | 3.49 | 1 | 244 | 1003 | 876 | 605 | 0.713467 | 0.033 | 0.001 | 0.19 | 0.009 | 0.009 | 0.032 | 0.0003 | 0.0012 | 0 | 0 | 322 | 189 | 51.5
255H1I4000 | 684 | 632 | 78840 | 0.01605284 | 0.15 | 459 | 0.007943437 | 0.03888889 | 27720 | 2.961981 | 592 | 0.005749806 | 0.00541958 | 0.003637369 | 0.01666667 | 0.0018138 | 78.06579 | 1013 | 2.75 | 0.6 | 189 | 998 | 878 | 611 | 0.7818182 | 0.04 | 0 | 0.19 | 0.013 | 0.01 | 0.03 | 0 | 0.001 | 0 | 0 | 322 | 191 | 37.5
255H1I8272 | 685 | 649 | 62640 | 0.01146999 | 0.07222222 | 417 | 0.003660732 | 0.01944444 | 50040 | 35.82924 | 564 | 0.005037513 | 0.004814219 | 0.002867167 | 0.01666667 | 0.001388889 | 59.27941 | 1263 | 3.5 | 0.99 | 195 | 975 | 882 | 618 | 0.7171429 | 0.05 | 0.021 | 0.2 | 0.011 | 0.01 | 0.026 | 0.0008 | 0.0013 | 0 | 0 | 315 | 191 | 42.5
255H1I8372 | 684 | 660 | 52920 | 0.01630361 | 0.1305556 | 457 | 0.005554666 | 0.03055556 | 47520 | 22.16798 | 636 | 0.005353535 | 0.00479798 | 0.002935249 | 0.01388889 | 0.001625094 | 52.41538 | 1263 | 4.49 | 1.5 | 214 | 1019 | 877 | 621 | 0.6659243 | 0.028 | 0.002 | 0.23 | 0.016 | 0.01 | 0.029 | 0.0005 | 0.0013 | 0 | 0 | 298 | 178 | 41.5
255H1I8411 | 685 | 652 | 65160 | 0.03132349 | 0.1805556 | 457 | 0.01031305 | 0.04166667 | 53640 | 63.72113 | 624 | 0.002098467 | 0.001863062 | 0.003763024 | 0.02222222 | 0.00145795 | 51.53425 | 1263 | 4.49 | 1.5 | 177 | 1003 | 879 | 611 | 0.6659243 | 0.042 | 0.005 | 0.2 | 0.008 | 0.013 | 0.035 | 0.001 | 0.0017 | 0 | 0 | 303 | 185 | 40.5
255H1I8441 | 685 | 644 | 68760 | 0.01395236 | 0.06388889 | 453 | 0.005363645 | 0.01944444 | 36000 | 10.68116 | 570 | 0.005594817 | 0.005290538 | 0.00310967 | 0.01388889 | 0.001628854 | 77.14141 | 1263 | 4.49 | 1.5 | 195 | 974 | 879 | 0 | 0.6659243 | 0.05 | 0.021 | 0.2 | 0.011 | 0.01 | 0.026 | 0.0008 | 0.0013 | 0 | 0 | 320 | 206 | 36.5
255H1I8630 | 683 | 668 | 48960 | 0.01948991 | 0.1416667 | 530 | 0.007816473 | 0.04444444 | 74520 | 1.27481 | 598 | 0.005273369 | 0.00521164 | 0.003597032 | 0.01666667 | 0.002103758 | 28.79703 | 1268 | 4.48 | 1.2 | 186 | 1014 | 894 | 591 | 0.7321429 | 0.023 | 0 | 0.19 | 0.007 | 0.007 | 0.035 | 0.0006 | 0.0018 | 0.0025 | 0.0028 | 283 | 148 | 45.5
255H1J4121 | 686 | 641 | 51840 | 0.01928756 | 0.1416667 | 424 | 0.005859495 | 0.02777778 | 46080 | 17.23442 | 595 | 0.005966707 | 0.005344966 | 0.00330608 | 0.01666667 | 0.002411265 | 72.00794 | 1263 | 4 | 1.15 | 185 | 1010 | 891 | 613 | 0.7125 | 0.047 | 0.008 | 0.19 | 0.019 | 0.011 | 0.031 | 0.0007 | 0.0003 | 0 | 0 | 327 | 186 | 42
255H1J5130 | 685 | 654 | 74520 | 0.01207413 | 0.05277778 | 462 | 0.006050455 | 0.02222222 | 38520 | 21.5639 | 640 | 0.00641797 | 0.005675892 | 0.003538923 | 0.01666667 | 0.001167472 | 59.24762 | 1013 | 3.5 | 1.1 | 214 | 1002 | 883 | 615 | 0.6857143 | 0.041 | 0.006 | 0.22 | 0.012 | 0.013 | 0.025 | 0.0006 | 0.0018 | 0 | 0 | 305 | 192 | 45
255H1K1621 | 684 | 654 | 81000 | 0.01956181 | 0.1166667 | 461 | 0.008453187 | 0.03888889 | 40680 | 23.72549 | 587 | 0.005929293 | 0.005505051 | 0.003075323 | 0.01666667 | 0.001098765 | 59.91964 | 1263 | 3.99 | 1.4 | 186 | 1017 | 885 | 616 | 0.6491228 | 0.044 | 0.014 | 0.18 | 0.011 | 0.009 | 0.038 | 0.0008 | 0.0017 | 0 | 0 | 312 | 186 | 43
255H1K1632 | 685 | 642 | 42120 | 0.02043128 | 0.125 | 467 | 0.007566599 | 0.04444444 | 28800 | 7.182148 | 619 | 0.007134624 | 0.006028124 | 0.00298071 | 0.01666667 | 0.003015195 | 78.01266 | 1263 | 4.49 | 1.7 | 183 | 1012 | 889 | 615 | 0.6213808 | 0.047 | 0.008 | 0.19 | 0.019 | 0.011 | 0.031 | 0.0007 | 0.0003 | 0 | 0 | 318 | 194 | 42
255H1K1641 | 685 | 649 | 50040 | 0.02085879 | 0.1555556 | 483 | 0.006897719 | 0.03888889 | 46080 | 54.53 | 641 | 0.007208727 | 0.006252812 | 0.003899869 | 0.01944444 | 0.001958433 | 53.34921 | 1263 | 4.99 | 1.9 | 236 | 1021 | 890 | 609 | 0.6192385 | 0.045 | 0.007 | 0.19 | 0.01 | 0.014 | 0.019 | 0.0005 | 0.0016 | 0 | 0 | 314 | 198 | 39.5
255H1K1642 | 687 | 644 | 79560 | 0.02621752 | 0.1222222 | 473 | 0.008631176 | 0.05555556 | 38160 | 40.37574 | 568 | 0.00590928 | 0.005524345 | 0.003631921 | 0.01666667 | 0.001797386 | 64.40385 | 1263 | 4.99 | 1.9 | 236 | 1021 | 890 | 609 | 0.6192385 | 0.045 | 0.007 | 0.19 | 0.01 | 0.014 | 0.019 | 0.0005 | 0.0016 | 0 | 0 | 317 | 205 | 42
255H1K1680 | 686 | 646 | 80280 | 0.01718171 | 0.1416667 | 489 | 0.006320344 | 0.02222222 | 22680 | 3.710118 | 606 | 0.007651515 | 0.007133838 | 0.004504561 | 0.02222222 | 0.001457399 | 67.09524 | 1263 | 6 | 3 | 204 | 1003 | 885 | 567 | 0.5 | 0.04 | 0.012 | 0.21 | 0.012 | 0.008 | 0.037 | 0.001 | 0.0011 | 0 | 0 | 336 | 246 | 36
255H1K1750 | 683 | 648 | 74520 | 0.02534367 | 0.1305556 | 515 | 0.01130786 | 0.04444444 | 25560 | 4.230815 | 588 | 0.007259259 | 0.006925926 | 0.004580379 | 0.02222222 | 0.001247987 | 53.82857 | 1245 | 3.25 | 0.85 | 206 | 1031 | 889 | 615 | 0.7384615 | 0.053 | 0.008 | 0.2 | 0.008 | 0.01 | 0.024 | 0.0005 | 0.001 | 0 | 0 | 334 | 191 | 45.5
255H1K1810 | 683 | 655 | 53280 | 0.02566915 | 0.125 | 511 | 0.009218519 | 0.03888889 | 21600 | 2.430677 | 628 | 0.006413399 | 0.005902778 | 0.003985801 | 0.01666667 | 0.001858108 | 46.98333 | 1233 | 4 | 1.15 | 183 | 1007 | 884 | 642 | 0.7125 | 0.042 | 0 | 0.23 | 0.008 | 0.008 | 0.03 | 0.0007 | 0.001 | 0 | 0.0014 | 328 | 216 | 47
255H1K1880 | 684 | 638 | 36360 | 0.02552896 | 0.09166667 | 263 | 0.002838193 | 0.01111111 | 104760 | 80.34288 | 88 | 0.0006571087 | 7.467145e-06 | 0.007616748 | 0.05 | 0.009818482 | -55.17895 | 1263 | 4.5 | 1.6 | 247 | 1004 | 881 | 611 | 0.6444444 | 0.042 | 0.001 | 0.19 | 0.01 | 0.008 | 0.023 | 0.0003 | 0.0011 | 0 | 0 | 319 | 193 | 44
255H1K1910 | 685 | 654 | 42840 | 0.02560485 | 0.2083333 | 521 | 0.00896622 | 0.06388889 | 22680 | 3.752419 | 592 | 0.00734127 | 0.007043651 | 0.004665567 | 0.01944444 | 0.001937442 | 51.32258 | 1240 | 3.99 | 1.2 | 244 | 1016 | 879 | 602 | 0.6992481 | 0.033 | 0.001 | 0.19 | 0.009 | 0.009 | 0.032 | 0.0003 | 0.0012 | 0 | 0 | 324 | 191 | 46.5
255H1K1930 | 685 | 649 | 46800 | 0.01958305 | 0.1361111 | 532 | 0.008651983 | 0.04166667 | 22680 | 4.124452 | 615 | 0.006145084 | 0.00567546 | 0.004121978 | 0.01944444 | 0.001495726 | 60.40323 | 1213 | 3.5 | 1 | 204 | 1034 | 887 | 607 | 0.7142857 | 0.029 | 0.004 | 0.2 | 0.007 | 0.009 | 0.028 | 0.0004 | 0.001 | 0 | 0 | 316 | 185 | 39
255W118680 | 685 | 646 | 39240 | 0.02046819 | 0.1222222 | 458 | 0.01121197 | 0.06111111 | 28440 | 2.891535 | 567 | 0.006081081 | 0.005727156 | 0.003637984 | 0.01944444 | 0.004001019 | 68.28205 | 1513 | 2.999 | 0.9 | 162 | 1048 | 887 | 611 | 0.6999 | 0.043 | 0.011 | 0.23 | 0.011 | 0.012 | 0.028 | 0.0009 | 0.0016 | 0 | 0 | 330 | 191 | 39.5
255W118690 | 686 | 641 | 58320 | 0.04395114 | 0.2111111 | 480 | 0.01274589 | 0.03888889 | 26640 | 4.523657 | 598 | 0.008102981 | 0.007696477 | 0.005932217 | 0.025 | 0.0021262 | 71.34247 | 1513 | 3.248 | 1 | 162 | 1052 | 897 | 612 | 0.6921182 | 0.034 | 0.013 | 0.21 | 0.006 | 0.01 | 0.029 | 0.0009 | 0.0011 | 0 | 0 | 319 | 193 | 39.5
255W118710 | 685 | 651 | 48240 | 0.02966613 | 0.2694444 | 500 | 0.01188338 | 0.06388889 | 32400 | 2.975813 | 580 | 0.008178229 | 0.007600113 | 0.004927381 | 0.025 | 0.002218076 | 55.29213 | 1513 | 3.251 | 1 | 151 | 1031 | 880 | 613 | 0.6924023 | 0.044 | 0.004 | 0.22 | 0.01 | 0.007 | 0.033 | 0.0023 | 0.001 | 0 | 0 | 336 | 202 | 39
255W118760 | 686 | 642 | 46080 | 0.01502933 | 0.06944444 | 434 | 0.00667577 | 0.04166667 | 33120 | 9.310765 | 577 | 0.007596103 | 0.007043181 | 0.004448927 | 0.02222222 | 0.002907986 | 78.62637 | 1513 | 3.25 | 1 | 144 | 1025 | 884 | 611 | 0.6923077 | 0.044 | 0.004 | 0.22 | 0.01 | 0.007 | 0.033 | 0.0023 | 0.001 | 0 | 0 | 328 | 198 | 41.5
255W118790 | 685 | 645 | 41040 | 0.0401774 | 0.2083333 | 502 | 0.01166638 | 0.06111111 | 28080 | 3.016247 | 583 | 0.008434606 | 0.008058449 | 0.005419307 | 0.02222222 | 0.003094542 | 67.8961 | 1512 | 3.25 | 1 | 143 | 1023 | 884 | 612 | 0.6923077 | 0.044 | 0.004 | 0.22 | 0.01 | 0.007 | 0.033 | 0.0023 | 0.001 | 0 | 0 | 334 | 202 | 44.5
255W118820 | 686 | 654 | 50760 | 0.0187614 | 0.06666667 | 474 | 0.00602092 | 0.03333333 | 30960 | 7.977033 | 589 | 0.008059661 | 0.007443897 | 0.00480593 | 0.01944444 | 0.002107959 | 60.41176 | 1512 | 3.249 | 1 | 143 | 1001 | 873 | 606 | 0.692213 | 0.046 | 0.002 | 0.22 | 0.01 | 0.011 | 0.028 | 0.0003 | 0.001 | 0 | 0 | 320 | 204 | 42.5
255W118890 | 688 | 646 | 38160 | 0.03228947 | 0.225 | 493 | 0.01416684 | 0.08611111 | 29520 | 3.997221 | 584 | 0.008276644 | 0.007922336 | 0.005704718 | 0.02222222 | 0.00317086 | 67.06173 | 1513 | 3.5 | 1.4 | 202 | 1012 | 882 | 612 | 0.6 | 0.043 | 0.006 | 0.24 | 0.009 | 0.008 | 0.038 | 0.0008 | 0.0013 | 0 | 0 | 318 | 200 | 39.5
255W118900 | 686 | 647 | 38520 | 0.0327587 | 0.2777778 | 484 | 0.01237854 | 0.08055556 | 28800 | 3.726794 | 628 | 0.008228512 | 0.007783019 | 0.00586534 | 0.025 | 0.002751817 | 65.10127 | 1513 | 3.499 | 1.4 | 144 | 1013 | 884 | 610 | 0.5998857 | 0.055 | 0.017 | 0.22 | 0.013 | 0.009 | 0.025 | 0.0008 | 0.0015 | 0 | 0 | 335 | 214 | 40
255W118950 | 685 | 660 | 71640 | 0.03648086 | 0.2027778 | 511 | 0.0142901 | 0.04444444 | 29520 | 2.568926 | 572 | 0.007984366 | 0.007719151 | 0.005277692 | 0.025 | 0.001409827 | 44.01235 | 1513 | 4.004 | 1.45 | 174 | 1011 | 888 | 613 | 0.6378621 | 0.033 | 0.009 | 0.22 | 0.008 | 0.007 | 0.024 | 0.0007 | 0.001 | 0 | 0 | 310 | 203 | 41.5
255W119010 | 685 | 657 | 43560 | 0.01891198 | 0.1166667 | 480 | 0.009366174 | 0.05277778 | 30240 | 3.033605 | 586 | 0.008098397 | 0.007780542 | 0.00560303 | 0.025 | 0.002387511 | 55.21687 | 1513 | 3.998 | 1.45 | 174 | 1009 | 875 | 613 | 0.6373187 | 0.043 | 0.011 | 0.23 | 0.011 | 0.012 | 0.028 | 0.0009 | 0.0016 | 0 | 0 | 314 | 237 | 38
255W161192 | 666 | 623 | 36000 | 0.03300252 | 0.2638889 | 481 | 0.008909164 | 0.04444444 | 34200 | 3.354503 | 613 | 0.006449916 | 0.005829125 | 0.004941149 | 0.025 | 0.003527778 | 68.2043 | 1365 | 2.751 | 0.6 | 202 | 1012 | 882 | 612 | 0.7818975 | 0.0014 | 0.001 | 0.09 | 0.01 | 0.008 | 0.033 | 0.075 | 0.001 | 0.0016 | 0.002 | 310 | 166 | 44.5
255W166520 | 686 | 649 | 50040 | 0.03806217 | 0.2805556 | 473 | 0.01182086 | 0.05833333 | 30960 | 5.698235 | 567 | 0.007258065 | 0.006989247 | 0.004802474 | 0.025 | 0.002238209 | 62.25 | 1513 | 3.498 | 1.15 | 178 | 0 | 881 | 658 | 0.6712407 | 0.04 | 0.004 | 0.251 | 0.012 | 0.0084 | 0.029 | 0.0007 | 0.0011 | 0 | 0 | 319 | 210 | 47
255W166530 | 685 | 641 | 49320 | 0.03159645 | 0.1222222 | 464 | 0.009240186 | 0.03888889 | 28440 | 4.157669 | 637 | 0.007251821 | 0.006113388 | 0.004242787 | 0.02222222 | 0.002716951 | 71.23077 | 1513 | 3.498 | 1.15 | 175 | 0 | 881 | 659 | 0.6712407 | 0.04 | 0.004 | 0.251 | 0.012 | 0.0084 | 0.029 | 0.0007 | 0.0011 | 0 | 0 | 347 | 218 | 42.5
255W166540 | 686 | 649 | 47160 | 0.03313688 | 0.1916667 | 475 | 0.01013714 | 0.03333333 | 27720 | 2.55312 | 637 | 0.008006536 | 0.006913022 | 0.004807206 | 0.02222222 | 0.002798982 | 60.39474 | 1513 | 3.245 | 1 | 158 | 1034 | 887 | 611 | 0.6918336 | 0.043 | 0.003 | 0.24 | 0.013 | 0.008 | 0.026 | 0.0007 | 0.001 | 0 | 0 | 322 | 221 | 39
255W166550 | 686 | 640 | 38520 | 0.03336668 | 0.3027778 | 492 | 0.01032797 | 0.05833333 | 27720 | 3.573587 | 634 | 0.009077892 | 0.007731959 | 0.005614687 | 0.025 | 0.002959502 | 73.02632 | 1513 | 3.248 | 1 | 161 | 1028 | 885 | 611 | 0.6921182 | 0.043 | 0.003 | 0.24 | 0.013 | 0.008 | 0.026 | 0.0007 | 0.001 | 0 | 0 | 331 | 217 | 38.5
255W166560 | 685 | 650 | 46800 | 0.01463279 | 0.06666667 | 462 | 0.007997272 | 0.03055556 | 30240 | 4.59436 | 599 | 0.006709229 | 0.006126792 | 0.004626792 | 0.01944444 | 0.002564103 | 63.95181 | 1513 | 3.247 | 1 | 179 | 1044 | 892 | 610 | 0.6920234 | 0.043 | 0.003 | 0.24 | 0.013 | 0.008 | 0.026 | 0.0007 | 0.001 | 0 | 0 | 335 | 221 | 39
255W166580 | 684 | 653 | 50400 | 0.03253127 | 0.1833333 | 482 | 0.01136738 | 0.04444444 | 26280 | 2.690293 | 578 | 0.008362269 | 0.008029514 | 0.00649038 | 0.025 | 0.002480159 | 54.83333 | 1513 | 3.248 | 1 | 202 | 1012 | 882 | 612 | 0.6921182 | 0.033 | 0.009 | 0.22 | 0.008 | 0.007 | 0.024 | 0.0007 | 0.001 | 0 | 0 | 318 | 207 | 37
255W166780 | 686 | 643 | 40320 | 0.03005115 | 0.2416667 | 494 | 0.01205108 | 0.06388889 | 29160 | 3.337171 | 574 | 0.006727614 | 0.006422879 | 0.005130942 | 0.02222222 | 0.002728175 | 67.625 | 1513 | 3.497 | 1.4 | 293 | 0 | 876 | 621 | 0.5996568 | 0.045 | 0.003 | 0.25 | 0.013 | 0.011 | 0.028 | 0.0005 | 0.001 | 0 | 0 | 318 | 181 | 40
255W166790 | 685 | 658 | 28800 | 0.01364486 | 0.05 | 217 | 0.003677887 | 0.01388889 | 28800 | 4.260962 | 557 | 0.00810064 | 0.00814427 | 0.005854998 | 0.025 | 0.0009375 | 46.49367 | 1513 | 3.499 | 1.4 | 189 | 1057 | 879 | 611 | 0.5998857 | 0.035 | 0.006 | 0.23 | 0.007 | 0.013 | 0.029 | 0.0004 | 0.001 | 0 | 0 | 316 | 222 | 40.5
255W166800 | 685 | 651 | 37440 | 0.02995705 | 0.2 | 490 | 0.01335173 | 0.09444444 | 29160 | 2.812016 | 592 | 0.007578085 | 0.007155658 | 0.005064006 | 0.01944444 | 0.003605769 | 68.25 | 1513 | 3.496 | 1.4 | 291 | 0 | 859 | 696 | 0.5995423 | 0.05 | 0.004 | 0.24 | 0.011 | 0.008 | 0.04 | 0.001 | 0.0012 | 0 | 0 | 306 | 219 | 41
255W166860 | 685 | 641 | 37080 | 0.0287704 | 0.1972222 | 444 | 0.009743474 | 0.04166667 | 27720 | 2.964202 | 571 | 0.006987274 | 0.006510034 | 0.004056418 | 0.01666667 | 0.004449838 | 78.02632 | 1513 | 3.996 | 1.5 | 156 | 1023 | 896 | 600 | 0.6246246 | 0.05 | 0.004 | 0.24 | 0.011 | 0.008 | 0.04 | 0.001 | 0.0012 | 0 | 0 | 318 | 215 | 42
255W166870 | 686 | 659 | 47880 | 0.02417651 | 0.1388889 | 472 | 0.005838086 | 0.03333333 | 34560 | 10.04801 | 627 | 0.006856955 | 0.00641951 | 0.004576852 | 0.01944444 | 0.001984127 | 54.07368 | 1512 | 3.999 | 1.5 | 148 | 1022 | 878 | 611 | 0.6249062 | 0.044 | 0.003 | 0.27 | 0.011 | 0.01 | 0.042 | 0.0006 | 0.0012 | 0 | 0 | 317 | 197 | 42
255W167020 | 684 | 664 | 52920 | 0.01422918 | 0.06111111 | 472 | 0.006234535 | 0.03055556 | 34920 | 11.32669 | 581 | 0.005603781 | 0.005372299 | 0.00385637 | 0.01944444 | 0.0008692366 | 44.01053 | 1513 | 4.498 | 1.9 | 148 | 1005 | 879 | 610 | 0.57759 | 0.042 | 0.003 | 0.25 | 0.015 | 0.006 | 0.028 | 0.0023 | 0.0012 | 0 | 0 | 318 | 203 | 43
255W167090 | 685 | 655 | 46440 | 0.01936631 | 0.1 | 470 | 0.007546706 | 0.04166667 | 29160 | 2.851798 | 579 | 0.006485215 | 0.006149194 | 0.003946101 | 0.01944444 | 0.002885444 | 51 | 1513 | 4.496 | 2 | 291 | 0 | 888 | 631 | 0.5551601 | 0.042 | 0.002 | 0.26 | 0.009 | 0.01 | 0.032 | 0.0007 | 0.0011 | 0 | 0 | 307 | 197 | 44
255W167120 | 685 | 656 | 43560 | 0.02427924 | 0.1638889 | 484 | 0.009498338 | 0.05 | 28080 | 3.872674 | 591 | 0.007530581 | 0.007301223 | 0.005304877 | 0.02222222 | 0.003099174 | 52 | 1513 | 4.499 | 2 | 155 | 986 | 875 | 618 | 0.5554568 | 0.038 | 0.003 | 0.23 | 0.01 | 0.007 | 0.024 | 0.0004 | 0.001 | 0 | 0 | 317 | 199 | 41.5
255W167130 | 685 | 665 | 38880 | 0.02610486 | 0.1666667 | 515 | 0.01168786 | 0.05555556 | 29520 | 3.785631 | 550 | 0.006642512 | 0.006775362 | 0.00402862 | 0.01944444 | 0.002109053 | 31.74359 | 1513 | 4.496 | 2 | 153 | 930 | 867 | 616 | 0.5551601 | 0.038 | 0.003 | 0.23 | 0.01 | 0.007 | 0.024 | 0.0004 | 0.001 | 0 | 0 | 320 | 221 | 41
255W167200 | 685 | 644 | 48240 | 0.02419243 | 0.1138889 | 480 | 0.007355025 | 0.03333333 | 30600 | 3.405199 | 633 | 0.006736909 | 0.005917412 | 0.004694295 | 0.02222222 | 0.002300995 | 68.80952 | 1513 | 4.499 | 2 | 202 | 1012 | 882 | 612 | 0.5554568 | 0.063 | 0.018 | 0.2 | 0.005 | 0.005 | 0.026 | 0.0011 | 0.0011 | 0 | 0 | 321 | 202 | 44.5
255W1C7220 | 683 | 647 | 53280 | 0.03203807 | 0.1972222 | 502 | 0.01547468 | 0.08888889 | 23760 | 2.768875 | 633 | 0.007849702 | 0.00718006 | 0.005636646 | 0.02222222 | 0.00213964 | 64.734375 | 1393 | 4.001 | 1.2 | 138 | 1016 | 884 | 607 | 0.700075 | 0.044 | 0.003 | 0.27 | 0.011 | 0.01 | 0.042 | 0.0006 | 0.0012 | 0 | 0 | 332 | 205 | 44
255W1G9580 | 685 | 648 | 72360 | 0.03192892 | 0.175 | 490 | 0.01237134 | 0.05555556 | 36000 | 43.38187 | 582 | 0.008553792 | 0.008156966 | 0.005681267 | 0.02222222 | 0.001589276 | 54.16162 | 1513 | 3.999 | 1.5 | 181 | 1024 | 878 | 603 | 0.6249062 | 0.04 | 0.003 | 0.26 | 0.011 | 0.009 | 0.034 | 0.0008 | 0.0011 | 0 | 0 | 306 | 192 | 43
255W1G9590 | 686 | 656 | 56520 | 0.02757361 | 0.1138889 | 485 | 0.01012716 | 0.05 | 26640 | 2.952181 | 589 | 0.008263187 | 0.007982604 | 0.005270244 | 0.025 | 0.002140835 | 52.86301 | 1512 | 4.496 | 2 | 181 | 1015 | 893 | 607 | 0.5551601 | 0.047 | 0.01 | 0.21 | 0.016 | 0.007 | 0.039 | 0.0006 | 0.001 | 0.0017 | 0.0023 | 318 | 199 | 40
255W1G9630 | 685 | 654 | 64800 | 0.03469758 | 0.2222222 | 492 | 0.009906559 | 0.05277778 | 27720 | 3.040735 | 574 | 0.006352368 | 0.006075697 | 0.004125923 | 0.01666667 | 0.001959877 | 58.36364 | 1513 | 5.996 | 3 | 151 | 1012 | 879 | 605 | 0.4996664 | 0.04 | 0.004 | 0.25 | 0.013 | 0.012 | 0.034 | 0.0007 | 0.0011 | 0 | 0 | 301 | 201 | 44
255W1G9690 | 686 | 657 | 97200 | 0.03906208 | 0.175 | 472 | 0.01331662 | 0.05 | 29880 | 3.918932 | 596 | 0.007559614 | 0.0072552 | 0.00523581 | 0.02222222 | 0.00132716 | 49.70732 | 1513 | 4.498 | 2 | 147 | 1021 | 881 | 615 | 0.5553579 | 0.049 | 0.003 | 0.24 | 0.01 | 0.009 | 0.028 | 0.0007 | 0.0011 | 0 | 0 | 298 | 206 | 44
255W1G9720 | 683 | 658 | 43200 | 0.01490044 | 0.06944444 | 494 | 0.009425031 | 0.06666667 | 33840 | 8.043579 | 590 | 0.007094757 | 0.006589707 | 0.005427368 | 0.02777778 | 0.001597222 | 43.13978 | 1513 | 4.502 | 1.8 | 163 | 987 | 880 | 613 | 0.6001777 | 0.05 | 0 | 0.24 | 0.012 | 0.012 | 0.025 | 0 | 0.001 | 0 | 0.0027 | 311 | 188 | 42
255W1G9840 | 684 | 644 | 42840 | 0.02976168 | 0.1583333 | 484 | 0.008857351 | 0.04444444 | 26280 | 2.57835 | 627 | 0.008454693 | 0.007470334 | 0.004939274 | 0.01944444 | 0.002917834 | 71.48611 | 1512 | 3.497 | 1.2 | 143 | 1048 | 883 | 605 | 0.6568487 | 0.044 | 0.004 | 0.27 | 0.009 | 0.011 | 0.034 | 0.0007 | 0.0012 | 0 | 0 | 317 | 195 | 43
255W1G9870 | 686 | 641 | 35280 | 0.03080769 | 0.2083333 | 492 | 0.01249444 | 0.06111111 | 26640 | 3.795074 | 620 | 0.007487923 | 0.006449275 | 0.004463777 | 0.02222222 | 0.003259637 | 62.12329 | 1513 | 3.248 | 1.1 | 202 | 1012 | 882 | 612 | 0.66133 | 0.04 | 0.004 | 0.251 | 0.012 | 0.0084 | 0.029 | 0.0007 | 0.0011 | 0 | 0 | 339 | 211 | 43
255W1G9880 | 685 | 649 | 55800 | 0.03579817 | 0.1777778 | 496 | 0.01342495 | 0.04444444 | 26640 | 3.425551 | 564 | 0.007642276 | 0.007344173 | 0.005830437 | 0.025 | 0.00172043 | 51.9863 | 1513 | 3.247 | 1 | 142 | 1059 | 881 | 611 | 0.6920234 | 0.034 | 0.014 | 0.22 | 0.012 | 0.012 | 0.031 | 0.0008 | 0.001 | 0 | 0 | 319 | 212 | 39
255W1G9950 | 664 | 627 | 40680 | 0.0278599 | 0.1 | 476 | 0.006753611 | 0.03611111 | 30600 | 3.029592 | 549 | 0.006051587 | 0.005820106 | 0.004087289 | 0.01666667 | 0.002236971 | 67.60714 | 1512 | 3 | 0.8 | 155 | 1076 | 885 | 609 | 0.7333333 | 0.043 | 0.004 | 0.23 | 0.015 | 0.009 | 0.04 | 0.0026 | 0.001 | 0 | 0 | 345 | 203 | 39.5
255W1H4331 | 683 | 668 | 72000 | 0.02535769 | 0.15 | 512 | 0.01037514 | 0.05277778 | 60840 | 1.671235 | 624 | 0.00503876 | 0.004748062 | 0.003639563 | 0.01944444 | 0.001138889 | 26.53614 | 1268 | 4.001 | 1 | 148 | 1037 | 892 | 613 | 0.7500625 | 0.016 | 0 | 0.2 | 0.011 | 0.01 | 0.035 | 0.0005 | 0.001 | 0.0014 | 0.0017 | 287 | 165 | 46
255W1K0760 | 684 | 648 | 42480 | 0.02152186 | 0.1472222 | 475 | 0.01020337 | 0.05555556 | 31320 | 5.31293 | 585 | 0.008783784 | 0.008408408 | 0.006695897 | 0.02777778 | 0.002142185 | 60.82558 | 1513 | 3.5 | 1.2 | 202 | 1012 | 882 | 612 | 0.6571429 | 0.038 | 0.018 | 0.21 | 0.017 | 0.008 | 0.037 | 0.0008 | 0.001 | 0 | 0 | 322 | 216 | 37.5
255W1K0772 | 686 | 632 | 45720 | 0.03351579 | 0.1333333 | 467 | 0.0106767 | 0.04722222 | 25200 | 3.675337 | 569 | 0.007747821 | 0.00712146 | 0.004453916 | 0.02222222 | 0.003608924 | 84.28986 | 1000 | 3.251 | 1 | 202 | 1012 | 882 | 612 | 0.6924023 | 0.036 | 0.01 | 0.22 | 0.01 | 0.009 | 0.036 | 0.0007 | 0.001 | 0 | 0 | 321 | 185 | 38
255W1K0810 | 685 | 627 | 41400 | 0.0386622 | 0.3361111 | 476 | 0.009570432 | 0.05277778 | 26640 | 4.140787 | 586 | 0.006616983 | 0.005849142 | 0.004512067 | 0.01944444 | 0.003695652 | 94.20548 | 1513 | 3.254 | 1 | 153 | 996 | 877 | 608 | 0.6926859 | 0.04 | 0 | 0.27 | 0.007 | 0.01 | 0.032 | 0.004 | 0.001 | 0 | 0.002 | 331 | 204 | 38
255W1K0910 | 685 | 646 | 43560 | 0.02095227 | 0.1305556 | 478 | 0.008091571 | 0.04166667 | 30600 | 2.63031 | 599 | 0.008278054 | 0.007780542 | 0.004711328 | 0.01944444 | 0.003328742 | 68.60714 | 1513 | 3.997 | 1.5 | 145 | 1018 | 885 | 606 | 0.6247185 | 0.043 | 0.005 | 0.23 | 0.012 | 0.012 | 0.037 | 0.0009 | 0.001 | 0 | 0 | 322 | 204 | 39.5
255W1K0930 | 686 | 655 | 46440 | 0.01789374 | 0.08333333 | 485 | 0.007699435 | 0.03888889 | 27720 | 2.260997 | 637 | 0.007626916 | 0.00677682 | 0.004085367 | 0.01944444 | 0.002713178 | 57.34211 | 1513 | 4.001 | 1.5 | 164 | 1057 | 888 | 603 | 0.6250937 | 0.047 | 0.01 | 0.21 | 0.016 | 0.007 | 0.039 | 0.0006 | 0.001 | 0.0017 | 0.0023 | 316 | 218 | 41.5
255W1K0950 | 686 | 659 | 46080 | 0.02544835 | 0.1444444 | 520 | 0.008345317 | 0.04722222 | 27720 | 3.991284 | 583 | 0.006775918 | 0.006601581 | 0.004683671 | 0.02222222 | 0.001909722 | 43.82895 | 1513 | 4.003 | 1.5 | 149 | 999 | 871 | 602 | 0.625281 | 0.047 | 0.01 | 0.21 | 0.016 | 0.007 | 0.039 | 0.0006 | 0.001 | 0.0017 | 0.0023 | 314 | 211 | 40
255W1K0960 | 684 | 651 | 43200 | 0.02012961 | 0.1277778 | 511 | 0.01125114 | 0.08333333 | 29880 | 2.290581 | 619 | 0.008387534 | 0.007276423 | 0.005345334 | 0.025 | 0.002199074 | 52.73171 | 1513 | 3.999 | 1.5 | 153 | 1044 | 886 | 606 | 0.6249062 | 0.043 | 0.005 | 0.23 | 0.012 | 0.012 | 0.037 | 0.0009 | 0.001 | 0 | 0 | 328 | 227 | 39.5
255W1K0980 | 686 | 651 | 36000 | 0.02613665 | 0.1722222 | 488 | 0.01019193 | 0.05138889 | 27360 | 2.989049 | 596 | 0.00644185 | 0.005847384 | 0.004271076 | 0.01944444 | 0.002861111 | 61.64 | 1513 | 3.999 | 1.5 | 146 | 1051 | 885 | 603 | 0.6249062 | 0.044 | 0.005 | 0.23 | 0.01 | 0.007 | 0.029 | 0.0009 | 0.001 | 0 | 0 | 327 | 212 | 41
255W1K1010 | 682 | 651 | 38520 | 0.02054319 | 0.1277778 | 498 | 0.01107897 | 0.07777778 | 29520 | 1.770907 | 587 | 0.008152778 | 0.007458333 | 0.005653742 | 0.02777778 | 0.00194704 | 49.35802 | 1513 | 4.497 | 1.8 | 155 | 1014 | 883 | 612 | 0.5997332 | 0.044 | 0.002 | 0.27 | 0.015 | 0.011 | 0.032 | 0.0005 | 0.001 | 0 | 0 | 334 | 188 | 42.5
255W1K1040 | 685 | 663 | 42120 | 0.01882347 | 0.1222222 | 489 | 0.009225613 | 0.04166667 | 39600 | 17.82843 | 572 | 0.006938379 | 0.006780689 | 0.004937918 | 0.02777778 | 0.001020893 | 34.55963 | 1513 | 4.5 | 1.8 | 144 | 1015 | 879 | 618 | 0.6 | 0.049 | 0.003 | 0.24 | 0.01 | 0.009 | 0.028 | 0.0007 | 0.0011 | 0 | 0 | 316 | 187 | 41
255W1K1070 | 685 | 648 | 42480 | 0.0365315 | 0.2027778 | 500 | 0.009974893 | 0.03888889 | 26280 | 2.784901 | 637 | 0.008346436 | 0.007429245 | 0.005526941 | 0.025 | 0.002518832 | 62.05556 | 1513 | 4.498 | 1.8 | 152 | 999 | 878 | 618 | 0.5998221 | 0.043 | 0.005 | 0.23 | 0.012 | 0.012 | 0.037 | 0.0009 | 0.001 | 0 | 0 | 323 | 202 | 40
255W1K1080 | 685 | 655 | 45000 | 0.02080094 | 0.1111111 | 499 | 0.01027687 | 0.04722222 | 27720 | 2.914302 | 637 | 0.006938998 | 0.00630719 | 0.005193217 | 0.02222222 | 0.002733333 | 53.63158 | 1513 | 4.503 | 1.8 | 202 | 1012 | 882 | 612 | 0.6002665 | 0.04 | 0.003 | 0.26 | 0.011 | 0.009 | 0.034 | 0.0008 | 0.0011 | 0 | 0 | 308 | 200 | 42
255W1K1130 | 686 | 647 | 41760 | 0.03847544 | 0.2722222 | 451 | 0.009318894 | 0.05 | 27720 | 3.477925 | 608 | 0.00857304 | 0.008023125 | 0.005169299 | 0.01944444 | 0.003448276 | 70.31579 | 1513 | 4.5 | 1.8 | 188 | 1051 | 889 | 605 | 0.6 | 0.05 | 0 | 0.23 | 0.011 | 0.009 | 0.022 | 0.001 | 0.001 | 0 | 0.002 | 321 | 232 | 39.5
255W1K1160 | 685 | 655 | 45360 | 0.03253317 | 0.1861111 | 483 | 0.008303864 | 0.04444444 | 26280 | 2.770852 | 620 | 0.008654383 | 0.007872697 | 0.00523995 | 0.025 | 0.002469136 | 54.15278 | 1513 | 4.5 | 1.8 | 149 | 1034 | 879 | 603 | 0.6 | 0.043 | 0.003 | 0.24 | 0.009 | 0.014 | 0.033 | 0.0006 | 0.0014 | 0 | 0 | 356 | 245 | 34.5
255W1K1280 | 689 | 655 | 46080 | 0.02190855 | 0.1583333 | 499 | 0.009242206 | 0.05 | 33120 | 4.348382 | 621 | 0.008333333 | 0.007407407 | 0.004135961 | 0.01944444 | 0.002322049 | 55.31868 | 1513 | 4.506 | 1.95 | 166 | 1000 | 871 | 612 | 0.5672437 | 0.04 | 0 | 0.25 | 0.015 | 0.01 | 0.025 | 0.002 | 0.001 | 0 | 0.0038 | 310 | 206 | 41.5
255W1K1300 | 687 | 651 | 41760 | 0.02819696 | 0.2333333 | 465 | 0.01086091 | 0.05277778 | 29160 | 2.483362 | 631 | 0.00649177 | 0.006059671 | 0.004466833 | 0.02222222 | 0.003400383 | 56.1 | 1513 | 4.499 | 2 | 150 | 1001 | 878 | 617 | 0.5554568 | 0.043 | 0.005 | 0.23 | 0.012 | 0.012 | 0.037 | 0.0009 | 0.001 | 0 | 0 | 326 | 208 | 41
255W1K1360 | 685 | 651 | 38160 | 0.02068524 | 0.1555556 | 488 | 0.01215269 | 0.08333333 | 29880 | 3.086649 | 603 | 0.007938389 | 0.007503949 | 0.005053777 | 0.02222222 | 0.002803983 | 64.07317 | 1513 | 4.496 | 2 | 292 | 0 | 887 | 625 | 0.5551601 | 0.04 | 0.003 | 0.26 | 0.011 | 0.009 | 0.034 | 0.0008 | 0.0011 | 0 | 0 | 312 | 194 | 45
255W1K1390 | 686 | 654 | 43560 | 0.03227084 | 0.15 | 478 | 0.008160975 | 0.03055556 | 27720 | 3.486012 | 618 | 0.00854063 | 0.007794362 | 0.005509665 | 0.025 | 0.002571166 | 59.46053 | 1513 | 4.501 | 2 | 140 | 1042 | 879 | 610 | 0.5556543 | 0.046 | 0.004 | 0.23 | 0.013 | 0.012 | 0.026 | 0.0005 | 0.001 | 0 | 0 | 320 | 202 | 43.5
256H103422 | 687 | 661 | 58320 | 0.006792883 | 0.03333333 | 414 | 0.003962086 | 0.01944444 | 50760 | 54.5832 | 628 | 0.006683695 | 0.00587484 | 0.003775355 | 0.01944444 | 0.0006858711 | 50.13043 | 1263 | 4 | 1.4 | 189 | 1013 | 887 | 611 | 0.65 | 0.042 | 0.005 | 0.22 | 0.015 | 0.01 | 0.024 | 0.0004 | 0.0018 | 0 | 0 | 307 | 187 | 41.5
256H103522 | 686 | 666 | 41760 | 0.01821704 | 0.1194444 | 399 | 0.005123728 | 0.02777778 | 32400 | 33.62193 | 548 | 0.003238771 | 0.002972813 | 0.002767764 | 0.01666667 | 0.002442529 | 74.66292 | 1263 | 4.99 | 1.9 | 210 | 1014 | 893 | 583 | 0.6192385 | 0.04 | 0.012 | 0.21 | 0.012 | 0.008 | 0.037 | 0.001 | 0.0011 | 0 | 0 | 305 | 198 | 43
256H103550 | 688 | 674 | 73440 | 0.04546835 | 0.2805556 | 503 | 0.01036134 | 0.05555556 | 64080 | 1.996276 | 622 | 0.005008052 | 0.004718196 | 0.002793355 | 0.01388889 | 0.001606754 | 36.71839 | 1268 | 5 | 2 | 206 | 1018 | 904 | 588 | 0.6 | 0.02 | 0 | 0.17 | 0.011 | 0.012 | 0.028 | 0.0003 | 0.0012 | 0.0023 | 0.0018 | 285 | 160 | 48
256H103572 | 685 | 645 | 50760 | 0.01508049 | 0.1055556 | 442 | 0.005677438 | 0.025 | 37080 | 9.156404 | 564 | 0.005781058 | 0.005514555 | 0.002710962 | 0.01388889 | 0.002462569 | 81.55882 | 1263 | 4 | 1.4 | 268 | 1007 | 886 | 622 | 0.65 | 0.047 | 0.012 | 0.2 | 0.009 | 0.009 | 0.034 | 0.0007 | 0.0014 | 0 | 0 | 312 | 180 | 46.5
256H111251 | 685 | 654 | 46440 | 0.01950297 | 0.1361111 | 469 | 0.006576598 | 0.04444444 | 38160 | 8.19009 | 577 | 0.006094212 | 0.00574567 | 0.002757427 | 0.01666667 | 0.002411714 | 64.11538 | 1263 | 4.49 | 1.45 | 209 | 1020 | 884 | 614 | 0.6770601 | 0.042 | 0.008 | 0.21 | 0.01 | 0.006 | 0.032 | 0.0004 | 0.001 | 0 | 0 | 310 | 198 | 41
256H111261 | 685 | 654 | 64440 | 0.01112188 | 0.075 | 464 | 0.004323111 | 0.02222222 | 45360 | 35.27244 | 577 | 0.007187344 | 0.006726457 | 0.004319974 | 0.02222222 | 0.0008845438 | 49.1129 | 1263 | 4.99 | 1.95 | 213 | 1019 | 884 | 607 | 0.6092184 | 0.044 | 0.008 | 0.21 | 0.009 | 0.008 | 0.035 | 0.0005 | 0.001 | 0 | 0 | 300 | 194 | 42.5
256H115431 | 685 | 652 | 58680 | 0.009831532 | 0.06111111 | 459 | 0.004271712 | 0.01944444 | 33840 | 14.76477 | 576 | 0.003950617 | 0.003731139 | 0.002535858 | 0.01388889 | 0.001738241 | 63.13043 | 1263 | 3.5 | 1.1 | 185 | 1023 | 882 | 609 | 0.6857143 | 0.038 | 0.005 | 0.2 | 0.01 | 0.008 | 0.024 | 0.0005 | 0.0015 | 0 | 0 | 313 | 181 | 41
256H115451 | 687 | 639 | 75600 | 0.02929094 | 0.1388889 | 433 | 0.008102604 | 0.02777778 | 39240 | 14.86976 | 639 | 0.004683377 | 0.003950454 | 0.002670986 | 0.01666667 | 0.001335979 | 79.73832 | 1263 | 3.99 | 1.3 | 228 | 1024 | 883 | 613 | 0.6741855 | 0.034 | 0.007 | 0.21 | 0.01 | 0.01 | 0.038 | 0.0005 | 0.001 | 0 | 0 | 310 | 190 | 41
256H115492 | 685 | 645 | 46440 | 0.02926632 | 0.2 | 454 | 0.006560413 | 0.04166667 | 38520 | 8.684488 | 572 | 0.005555556 | 0.005196193 | 0.003045225 | 0.01388889 | 0.00286391 | 73.9619 | 1263 | 4.5 | 1.45 | 163 | 974 | 897 | 616 | 0.6777778 | 0.042 | 0.017 | 0.19 | 0.012 | 0.006 | 0.025 | 0.0009 | 0.0012 | 0 | 0 | 309 | 189 | 41.5
256H115501 | 683 | 655 | 44280 | 0.02745032 | 0.1583333 | 496 | 0.009327028 | 0.06666667 | 32760 | 9.067984 | 575 | 0.006073088 | 0.005671736 | 0.004423317 | 0.02777778 | 0.001400181 | 46.78889 | 1263 | 4.49 | 1.45 | 223 | 990 | 889 | 609 | 0.6770601 | 0.033 | 0.028 | 0.21 | 0.014 | 0.005 | 0.028 | 0.0007 | 0.001 | 0 | 0 | 325 | 211 | 37.5
256H115511 | 686 | 651 | 39960 | 0.0108971 | 0.06388889 | 432 | 0.005237621 | 0.03055556 | 41400 | 30.2164 | 594 | 0.005935252 | 0.005395683 | 0.003273828 | 0.01666667 | 0.002477477 | 71.28319 | 1263 | 4.5 | 1.45 | 224 | 982 | 887 | 611 | 0.6777778 | 0.033 | 0.028 | 0.21 | 0.014 | 0.005 | 0.028 | 0.0007 | 0.001 | 0 | 0 | 317 | 206 | 40
256H115532 | 686 | 644 | 61920 | 0.0204209 | 0.1166667 | 452 | 0.006686152 | 0.02777778 | 39600 | 7.293423 | 615 | 0.005084325 | 0.004406415 | 0.002492263 | 0.01388889 | 0.001921835 | 77.68807 | 1263 | 4.49 | 1.45 | 229 | 1021 | 882 | 614 | 0.6770601 | 0.046 | 0.011 | 0.2 | 0.009 | 0.011 | 0.034 | 0.001 | 0.002 | 0 | 0 | 308 | 185 | 42.5
256H115541 | 685 | 649 | 40320 | 0.01681909 | 0.1138889 | 444 | 0.006093604 | 0.03055556 | 38160 | 25.3064 | 560 | 0.005555556 | 0.00531746 | 0.003196866 | 0.01388889 | 0.002281746 | 74.03846 | 1263 | 4.99 | 1.9 | 190 | 997 | 873 | 606 | 0.6192385 | 0.039 | 0.004 | 0.2 | 0.008 | 0.014 | 0.021 | 0.0005 | 0.001 | 0 | 0 | 317 | 187 | 40
256H119710 | 685 | 643 | 56520 | 0.01870172 | 0.07777778 | 459 | 0.004766513 | 0.02777778 | 34560 | 15.67317 | 586 | 0.007901834 | 0.007281553 | 0.004073587 | 0.01944444 | 0.001769285 | 72.02105 | 1263 | 3.99 | 1.4 | 164 | 1008 | 884 | 611 | 0.6491228 | 0.042 | 0.017 | 0.19 | 0.012 | 0.006 | 0.025 | 0.0009 | 0.0012 | 0 | 0 | 309 | 181 | 48
256H119830 | 685 | 649 | 60480 | 0.009424906 | 0.03888889 | 496 | 0.005374973 | 0.02777778 | 32040 | 6.430523 | 575 | 0.006166881 | 0.005823681 | 0.003602613 | 0.01944444 | 0.001289683 | 54.11364 | 1181 | 2.5 | 0.5 | 215 | 1010 | 877 | 608 | 0.8 | 0.044 | 0.003 | 0.21 | 0.008 | 0.013 | 0.024 | 0.0004 | 0.0016 | 0 | 0 | 323 | 191 | 39
256H119990 | 666 | 633 | 47880 | 0.02952415 | 0.1388889 | 500 | 0.007128725 | 0.04444444 | 23760 | 3.038455 | 595 | 0.006664427 | 0.006283602 | 0.004261103 | 0.01944444 | 0.002151211 | 55.53846 | 1013 | 3.25 | 0.75 | 203 | 997 | 873 | 617 | 0.7692308 | 0.038 | 0.001 | 0.23 | 0.01 | 0.011 | 0.025 | 0.001 | 0.0011 | 0 | 0 | 337 | 200 | 43.5
256H120002 | 683 | 650 | 49320 | 0.02313454 | 0.125 | 484 | 0.01222953 | 0.08333333 | 28440 | 5.627714 | 642 | 0.007890855 | 0.006649459 | 0.004427367 | 0.01666667 | 0.001561233 | 61.64103 | 1013 | 3.49 | 1 | 278 | 1029 | 898 | 616 | 0.713467 | 0.047 | 0.002 | 0.19 | 0.022 | 0.012 | 0.03 | 0.0005 | 0.0015 | 0 | 0 | 331 | 203 | 41
256H120011 | 685 | 676 | 79560 | 0.0131741 | 0.04722222 | 556 | 0.006298003 | 0.02222222 | 64440 | 11.63018 | 603 | 0.005106707 | 0.005005081 | 0.003330654 | 0.01666667 | 0.0009175465 | 18.54857 | 1018 | 4 | 1 | 276 | 1004 | 898 | 580 | 0.75 | 0.025 | 0 | 0.2 | 0.014 | 0.01 | 0.031 | 0.0003 | 0.0012 | 0.0025 | 0.0012 | 306 | 168 | 41.5
256H120100 | 686 | 656 | 42840 | 0.0216721 | 0.1194444 | 512 | 0.007623237 | 0.04444444 | 27720 | 4.016767 | 634 | 0.008191214 | 0.007002584 | 0.003861165 | 0.01666667 | 0.002521008 | 54.77333 | 1020 | 3.5 | 1.1 | 214 | 1035 | 886 | 603 | 0.6857143 | 0.044 | 0.001 | 0.2 | 0.013 | 0.006 | 0.023 | 0.001 | 0.001 | 0 | 0 | 332 | 187 | 42.5
256H120160 | 686 | 648 | 41760 | 0.0283126 | 0.1861111 | 473 | 0.007324005 | 0.03888889 | 27720 | 4.685232 | 571 | 0.008347953 | 0.008084795 | 0.00426577 | 0.01944444 | 0.002753831 | 71.82895 | 1025 | 3.25 | 0.85 | 209 | 1008 | 880 | 608 | 0.7384615 | 0.036 | 0.002 | 0.2 | 0.011 | 0.008 | 0.036 | 0.002 | 0.0018 | 0 | 0 | 316 | 181 | 42.5
256H124571 | 686 | 644 | 41400 | 0.02140998 | 0.1527778 | 469 | 0.008968977 | 0.04722222 | 33480 | 6.41736 | 630 | 0.006529851 | 0.005431177 | 0.003423741 | 0.01944444 | 0.002729469 | 73.06522 | 1263 | 4.99 | 1.95 | 244 | 1021 | 886 | 0 | 0.6092184 | 0.05 | 0.01 | 0.21 | 0.006 | 0.009 | 0.025 | 0.001 | 0.001 | 0 | 0.0038 | 315 | 211 | 39
256H124572 | 685 | 646 | 43920 | 0.01978247 | 0.1388889 | 439 | 0.007722731 | 0.03888889 | 37440 | 4.429901 | 625 | 0.007927448 | 0.006747844 | 0.003871554 | 0.01944444 | 0.003483607 | 72.54369 | 1263 | 4.99 | 1.95 | 244 | 1021 | 886 | 0 | 0.6092184 | 0.05 | 0.01 | 0.21 | 0.006 | 0.009 | 0.025 | 0.001 | 0.001 | 0 | 0.0038 | 300 | 183 | 46
256H124622 | 685 | 652 | 51840 | 0.01462486 | 0.08611111 | 471 | 0.006912332 | 0.04166667 | 36000 | 4.601161 | 634 | 0.007217668 | 0.006147541 | 0.003602428 | 0.01805556 | 0.002411265 | 67.05051 | 1263 | 4.49 | 1.6 | 218 | 975 | 877 | 613 | 0.6436526 | 0.05 | 0.03 | 0.21 | 0.012 | 0.011 | 0.037 | 0.001 | 0.001 | 0 | 0.0022 | 323 | 192 | 42.5
256H127411 | 685 | 655 | 46800 | 0.01780622 | 0.1027778 | 474 | 0.00684827 | 0.03333333 | 32760 | 11.48502 | 596 | 0.006729901 | 0.006221771 | 0.003674579 | 0.01666667 | 0.00207265 | 61.13333 | 1113 | 4.99 | 2 | 209 | 1021 | 884 | 609 | 0.5991984 | 0.034 | 0.001 | 0.23 | 0.012 | 0.008 | 0.03 | 0.0005 | 0.0019 | 0 | 0 | 299 | 190 | 45.5
256H127430 | 685 | 665 | 51120 | 0.01415682 | 0.06388889 | 488 | 0.006525728 | 0.03611111 | 66960 | 1.688943 | 573 | 0.004973958 | 0.00484375 | 0.002728032 | 0.01388889 | 0.002347418 | 35.93407 | 1048 | 4.79 | 1.5 | 272 | 1014 | 905 | 567 | 0.6868476 | 0.025 | 0 | 0.2 | 0.014 | 0.01 | 0.031 | 0.0003 | 0.0012 | 0.0025 | 0.0012 | 302 | 179 | 45
256H127442 | 686 | 669 | 46080 | 0.01997483 | 0.125 | 534 | 0.007563747 | 0.04444444 | 69840 | 3.745243 | 604 | 0.002858224 | 0.002910278 | 0.002460261 | 0.01388889 | 0.002083333 | 28.76842 | 1048 | 4.78 | 1.5 | 276 | 1003 | 896 | 586 | 0.6861925 | 0.025 | 0 | 0.2 | 0.014 | 0.01 | 0.031 | 0.0003 | 0.0012 | 0.0025 | 0.0012 | 302 | 165 | 43.5
256H127450 | 684 | 666 | 48960 | 0.0248688 | 0.1361111 | 514 | 0.006077195 | 0.03333333 | 66600 | 1.798471 | 574 | 0.004817053 | 0.004716348 | 0.002768789 | 0.01388889 | 0.001715686 | 34 | 1028 | 4.79 | 1.5 | 276 | 1012 | 899 | 597 | 0.6868476 | 0.025 | 0 | 0.2 | 0.014 | 0.01 | 0.031 | 0.0003 | 0.0012 | 0.0025 | 0.0012 | 305 | 172 | 45
256H127462 | 691 | 652 | 57600 | 0.01677146 | 0.1 | 471 | 0.006308689 | 0.03055556 | 40680 | 24.45857 | 598 | 0.008223322 | 0.007535754 | 0.004101936 | 0.01944444 | 0.0009722222 | 56.38739 | 1013 | 4.99 | 1.9 | 206 | 1011 | 881 | 621 | 0.6192385 | 0.04 | 0.001 | 0.22 | 0.014 | 0.006 | 0.03 | 0.0006 | 0.0012 | 0 | 0 | 314 | 202 | 41
256H127472 | 685 | 646 | 41400 | 0.01669297 | 0.1166667 | 415 | 0.007372087 | 0.05555556 | 39600 | 14.39077 | 638 | 0.008242894 | 0.006860465 | 0.003622725 | 0.01666667 | 0.002874396 | 83.0463 | 1013 | 4.99 | 1.8 | 235 | 1031 | 887 | 624 | 0.6392786 | 0.037 | 0.001 | 0.21 | 0.008 | 0.006 | 0.024 | 0.0004 | 0.0012 | 0 | 0 | 316 | 191 | 42
256H127531 | 686 | 651 | 63360 | 0.03146351 | 0.1916667 | 499 | 0.01130349 | 0.04166667 | 31680 | 6.017039 | 561 | 0.005300454 | 0.005092593 | 0.002524669 | 0.01666667 | 0.001467803 | 60.04598 | 1013 | 5 | 1.9 | 207 | 1036 | 882 | 615 | 0.62 | 0.05 | 0.002 | 0.23 | 0.013 | 0.007 | 0.028 | 0.0005 | 0.0014 | 0 | 0 | 305 | 189 | 46
256H127561 | 685 | 651 | 46080 | 0.02139236 | 0.1861111 | 475 | 0.007397026 | 0.03888889 | 33480 | 10.13018 | 608 | 0.002594299 | 0.002363885 | 0.00308663 | 0.02222222 | 0.002387153 | 69.43478 | 1013 | 3.99 | 1.2 | 230 | 1025 | 882 | 611 | 0.6992481 | 0.03 | 0.001 | 0.2 | 0.009 | 0.013 | 0.039 | 0.0004 | 0.0014 | 0 | 0 | 294 | 165 | 41.5
256H127562 | 685 | 657 | 50040 | 0.01981373 | 0.07916667 | 476 | 0.006242348 | 0.04166667 | 35640 | 17.04217 | 627 | 0.006356448 | 0.00548459 | 0.003022962 | 0.01666667 | 0.001298961 | 50.84694 | 1013 | 3.99 | 1.2 | 230 | 1025 | 882 | 611 | 0.6992481 | 0.03 | 0.001 | 0.2 | 0.009 | 0.013 | 0.039 | 0.0004 | 0.0014 | 0 | 0 | 317 | 179 | 38
256H127611 | 686 | 634 | 51120 | 0.01582585 | 0.1027778 | 419 | 0.004197734 | 0.01944444 | 34560 | 8.329201 | 629 | 0.006045752 | 0.005171088 | 0.002657928 | 0.01388889 | 0.002777778 | 87.61053 | 1013 | 4 | 1.4 | 211 | 1013 | 888 | 613 | 0.65 | 0.048 | 0.001 | 0.24 | 0.01 | 0.009 | 0.028 | 0.0005 | 0.0013 | 0 | 0 | 318 | 187 | 42
256H127652 | 686 | 650 | 62640 | 0.04483402 | 0.1361111 | 425 | 0.01290621 | 0.02222222 | 38520 | 23.42347 | 590 | 0.004951326 | 0.004531722 | 0.003227318 | 0.01388889 | 0.001500639 | 71.5619 | 1013 | 3.49 | 1 | 214 | 1028 | 881 | 608 | 0.713467 | 0.044 | 0.001 | 0.2 | 0.013 | 0.006 | 0.023 | 0.001 | 0.001 | 0 | 0 | 324 | 207 | 38.5
256H127720 | 665 | 628 | 46080 | 0.02053646 | 0.1361111 | 484 | 0.008609521 | 0.04722222 | 24480 | 3.019985 | 569 | 0.006901989 | 0.006695779 | 0.00468496 | 0.01944444 | 0.00249566 | 53.68657 | 1013 | 2.75 | 0.65 | 208 | 985 | 878 | 606 | 0.7636364 | 0.031 | 0.012 | 0.22 | 0.01 | 0.014 | 0.027 | 0.0009 | 0.0009 | 0 | 0 | 318 | 191 | 40.5
256H129231 | 687 | 648 | 46080 | 0.02345785 | 0.1527778 | 546 | 0.007308981 | 0.04166667 | 21600 | 4.569804 | 595 | 0.007033097 | 0.006820331 | 0.005000416 | 0.02222222 | 0.0013671875 | 55.42373 | 1013 | 3.99 | 1.3 | 272 | 995 | 882 | 608 | 0.6741855 | 0.041 | 0.001 | 0.23 | 0.013 | 0.008 | 0.034 | 0.0004 | 0.0016 | 0 | 0 | 318 | 184 | 39
256H142040 | 686 | 653 | 42480 | 0.03189896 | 0.1666667 | 496 | 0.009029676 | 0.04444444 | 43920 | 29.1573 | 582 | 0.005672515 | 0.005116959 | 0.003813137 | 0.01944444 | 0.002024482 | 37.03361 | 1013 | 4 | 1.15 | 223 | 1041 | 886 | 616 | 0.7125 | 0.041 | 0.001 | 0.22 | 0.011 | 0.009 | 0.027 | 0 | 0.001 | 0 | 0.0019 | 321 | 181 | 42.5
256H146040 | 685 | 633 | 46800 | 0.04230284 | 0.2138889 | 430 | 0.01292359 | 0.05277778 | 35640 | 6.55508 | 612 | 0.008252427 | 0.007173679 | 0.00383117 | 0.025 | 0.003440171 | 93.65306 | 1263 | 3.49 | 1 | 194 | 1004 | 889 | 611 | 0.713467 | 0.039 | 0.004 | 0.2 | 0.008 | 0.014 | 0.021 | 0.0005 | 0.001 | 0 | 0 | 322 | 194 | 40.5
256H154211 | 685 | 647 | 50760 | 0.01945517 | 0.175 | 457 | 0.007397417 | 0.03888889 | 42120 | 23.16993 | 593 | 0.006863426 | 0.006215278 | 0.004032812 | 0.01944444 | 0.001319937 | 63.8 | 1268 | 4.99 | 2 | 219 | 1018 | 888 | 610 | 0.5991984 | 0.038 | 0.011 | 0.2 | 0.011 | 0.007 | 0.027 | 0.0009 | 0.0013 | 0 | 0 | 312 | 187 | 44
256H154231 | 685 | 642 | 57600 | 0.01632217 | 0.1305556 | 434 | 0.005779922 | 0.03055556 | 44640 | 32.56983 | 623 | 0.007623593 | 0.006436613 | 0.003869037 | 0.01666667 | 0.001215278 | 67.0084 | 1263 | 5 | 1.95 | 246 | 1012 | 889 | 607 | 0.61 | 0.042 | 0.016 | 0.21 | 0.012 | 0.008 | 0.023 | 0.0009 | 0.0012 | 0 | 0 | 316 | 205 | 43.5
256H154241 | 686 | 642 | 48960 | 0.02293804 | 0.1305556 | 424 | 0.005805466 | 0.03333333 | 43560 | 17.21313 | 600 | 0.00522466 | 0.004789272 | 0.00292293 | 0.01666667 | 0.002246732 | 78.52101 | 1263 | 4.49 | 1.6 | 209 | 1002 | 871 | 612 | 0.6436526 | 0.041 | 0.006 | 0.19 | 0.015 | 0.012 | 0.028 | 0.0006 | 0.0014 | 0 | 0 | 305 | 202 | 40.5
256H154831 | 685 | 637 | 44640 | 0.02118818 | 0.09166667 | 409 | 0.006955245 | 0.02777778 | 38880 | 28.07204 | 596 | 0.007629288 | 0.006784434 | 0.00368954 | 0.01666667 | 0.002060932 | 88.11321 | 1263 | 3.99 | 1.2 | 195 | 991 | 878 | 614 | 0.6992481 | 0.046 | 0.013 | 0.21 | 0.008 | 0.009 | 0.024 | 0.0007 | 0.0015 | 0 | 0 | 326 | 208 | 34.5
256H154832 | 684 | 646 | 44280 | 0.01913553 | 0.1194444 | 448 | 0.006317352 | 0.03333333 | 37800 | 10.99198 | 626 | 0.007040036 | 0.006207827 | 0.004255646 | 0.01944444 | 0.002642276 | 75.32692 | 1263 | 3.99 | 1.2 | 195 | 991 | 878 | 614 | 0.6992481 | 0.046 | 0.013 | 0.21 | 0.008 | 0.009 | 0.024 | 0.0007 | 0.0015 | 0 | 0 | 337 | 248 | 38.5
256H154851 | 684 | 632 | 47880 | 0.01385405 | 0.08055556 | 424 | 0.006980112 | 0.05 | 28080 | 13.08734 | 614 | 0.007648231 | 0.006576981 | 0.004345988 | 0.01944444 | 0.002401838 | 91.42857 | 1263 | 3.5 | 1 | 222 | 1018 | 883 | 614 | 0.7142857 | 0.038 | 0.011 | 0.2 | 0.011 | 0.007 | 0.027 | 0.0009 | 0.0013 | 0 | 0 | 328 | 190 | 36.5
256H154852 | 685 | 644 | 38880 | 0.01493867 | 0.09166667 | 441 | 0.006651907 | 0.04166667 | 37080 | 23.41821 | 563 | 0.007898429 | 0.007673962 | 0.00450895 | 0.01944444 | 0.002623457 | 73.68627 | 1263 | 3.5 | 1 | 222 | 1018 | 883 | 614 | 0.7142857 | 0.038 | 0.011 | 0.2 | 0.011 | 0.007 | 0.027 | 0.0009 | 0.0013 | 0 | 0 | 323 | 197 | 38
256H155160 | 686 | 642 | 43200 | 0.04141844 | 0.2111111 | 477 | 0.01196992 | 0.04444444 | 23400 | 3.403689 | 597 | 0.008209571 | 0.007632013 | 0.00438873 | 0.025 | 0.003240741 | 69.64615 | 1214 | 3.25 | 0.9 | 221 | 1015 | 884 | 613 | 0.7230769 | 0.05 | 0.016 | 0.2 | 0.012 | 0.012 | 0.018 | 0.0007 | 0.0012 | 0 | 0 | 335 | 215 | 36
256H155170 | 686 | 634 | 44280 | 0.01697218 | 0.1111111 | 455 | 0.00668331 | 0.03333333 | 29160 | 6.579408 | 562 | 0.00709596 | 0.006641414 | 0.004085807 | 0.01944444 | 0.002800361 | 85.9375 | 1263 | 3.24 | 0.9 | 216 | 995 | 865 | 609 | 0.7222222 | 0.051 | 0.016 | 0.2 | 0.012 | 0.009 | 0.022 | 0.0008 | 0.001 | 0 | 0 | 339 | 222 | 38
256H155650 | 685 | 667 | 51120 | 0.02956974 | 0.1638889 | 527 | 0.009976779 | 0.04444444 | 28440 | 8.784172 | 595 | 0.002166157 | 0.002147954 | 0.002250295 | 0.01111111 | 0.00172144 | 32.34615 | 1013 | 5.49 | 2.95 | 224 | 1043 | 887 | 618 | 0.4626594 | 0.047 | 0.002 | 0.19 | 0.022 | 0.012 | 0.03 | 0.0005 | 0.0015 | 0 | 0 | 309 | 221 | 41.5
256H155700 | 684 | 642 | 41760 | 0.02846994 | 0.1472222 | 476 | 0.008175046 | 0.03888889 | 30600 | 2.716131 | 597 | 0.006909722 | 0.006238426 | 0.004013729 | 0.01666667 | 0.003017241 | 75.79762 | 1013 | 4.49 | 1.5 | 223 | 1059 | 888 | 616 | 0.6659243 | 0.041 | 0.001 | 0.22 | 0.011 | 0.009 | 0.027 | 0 | 0.001 | 0 | 0.0019 | 309 | 182 | 43
256H155710 | 687 | 645 | 51840 | 0.01302887 | 0.07222222 | 430 | 0.005502906 | 0.02222222 | 35280 | 7.067337 | 572 | 0.005863059 | 0.005535055 | 0.003507751 | 0.01944444 | 0.002912809 | 74.84375 | 1013 | 4 | 1.15 | 220 | 1058 | 889 | 617 | 0.7125 | 0.041 | 0.001 | 0.22 | 0.011 | 0.009 | 0.027 | 0 | 0.001 | 0 | 0.0019 | 316 | 181 | 40.5
256H155850 | 685 | 630 | 56880 | 0.02726202 | 0.1166667 | 442 | 0.008392385 | 0.03611111 | 57600 | 59.03787 | 630 | 0.006457565 | 0.005330053 | 0.003266388 | 0.01388889 | 0.002795359 | 55.15287 | 1013 | 3.49 | 1.1 | 228 | 1048 | 888 | 617 | 0.6848138 | 0.04 | 0.004 | 0.22 | 0.011 | 0.009 | 0.038 | 0.0009 | 0.0014 | 0 | 0 | 319 | 183 | 40
256H155860 | 686 | 649 | 41760 | 0.02602671 | 0.1888889 | 475 | 0.008152511 | 0.04722222 | 33480 | 6.927953 | 520 | 0.005271695 | 0.005464315 | 0.002994689 | 0.01666667 | 0.003208812 | 63.61957 | 1013 | 3.5 | 1.1 | 225 | 1035 | 886 | 619 | 0.6857143 | 0.04 | 0.004 | 0.22 | 0.011 | 0.009 | 0.038 | 0.0009 | 0.0014 | 0 | 0 | 317 | 184 | 39.5
256H159862 | 686 | 649 | 126720 | 0.02999654 | 0.1666667 | 457 | 0.009952624 | 0.03888889 | 52560 | 28.43123 | 599 | 0.007632518 | 0.00685525 | 0.003752114 | 0.01666667 | 0.0008443813 | 44.99306 | 1263 | 4.49 | 1.5 | 185 | 1024 | 889 | 624 | 0.6659243 | 0.044 | 0.003 | 0.22 | 0.01 | 0.008 | 0.026 | 0.0004 | 0.0014 | 0 | 0 | 308 | 175 | 45.5
256H159871 | 685 | 654 | 53280 | 0.01402227 | 0.09166667 | 471 | 0.005380397 | 0.025 | 35640 | 16.30427 | 549 | 0.005586081 | 0.005535206 | 0.002904482 | 0.01666667 | 0.001539039 | 59.50526 | 1263 | 4.5 | 1.5 | 205 | 1022 | 891 | 612 | 0.6666667 | 0.037 | 0.01 | 0.21 | 0.004 | 0.011 | 0.027 | 0.0009 | 0.0014 | 0 | 0 | 302 | 191 | 41.5
256H159901 | 685 | 645 | 51480 | 0.01478392 | 0.07777778 | 468 | 0.005789167 | 0.03333333 | 35280 | 12.67315 | 570 | 0.006652661 | 0.00620915 | 0.00376549 | 0.01666667 | 0.001728827 | 69.77083 | 1263 | 4.99 | 1.8 | 226 | 1021 | 884 | 613 | 0.6392786 | 0.042 | 0.002 | 0.22 | 0.012 | 0.01 | 0.033 | 0.0004 | 0.0015 | 0 | 0 | 317 | 197 | 43
256H159902 | 685 | 646 | 46080 | 0.01803599 | 0.1111111 | 499 | 0.009418258 | 0.05833333 | 33120 | 8.729233 | 572 | 0.004903978 | 0.00462963 | 0.003842707 | 0.02222222 | 0.001519097 | 54.41758 | 1263 | 4.99 | 1.8 | 226 | 1021 | 884 | 613 | 0.6392786 | 0.042 | 0.002 | 0.22 | 0.012 | 0.01 | 0.033 | 0.0004 | 0.0015 | 0 | 0 | 316 | 194 | 42
256H159912 | 687 | 648 | 71640 | 0.02704682 | 0.1944444 | 460 | 0.008944126 | 0.03888889 | 33480 | 7.028201 | 596 | 0.005574261 | 0.005069211 | 0.003516277 | 0.01666667 | 0.001647125 | 72.28571 | 1263 | 4.99 | 1.8 | 225 | 1027 | 886 | 617 | 0.6392786 | 0.04 | 0.003 | 0.22 | 0.008 | 0.009 | 0.034 | 0.0004 | 0.0018 | 0 | 0 | 319 | 192 | 38.5
256H159921 | 685 | 643 | 45000 | 0.02213214 | 0.1666667 | 461 | 0.007774826 | 0.03611111 | 37440 | 4.09891 | 599 | 0.007141154 | 0.006354316 | 0.004061127 | 0.01944444 | 0.003355556 | 69.27184 | 1263 | 5 | 2 | 220 | 1029 | 897 | 609 | 0.6 | 0.04 | 0.003 | 0.22 | 0.008 | 0.009 | 0.034 | 0.0004 | 0.0018 | 0 | 0 | 300 | 198 | 44
256H159971 | 683 | 646 | 160200 | 0.0268662 | 0.1472222 | 473 | 0.009087238 | 0.025 | 34560 | 8.85181 | 570 | 0.00787728 | 0.007393588 | 0.004096276 | 0.01944444 | 0.0006304619 | 64.6 | 1263 | 4.99 | 2 | 195 | 1026 | 889 | 616 | 0.5991984 | 0.044 | 0.003 | 0.22 | 0.01 | 0.008 | 0.026 | 0.0004 | 0.0014 | 0 | 0 | 318 | 208 | 41.5
256H159972 | 684 | 655 | 51120 | 0.01518263 | 0.08888889 | 463 | 0.007095156 | 0.03055556 | 33480 | 12.82807 | 573 | 0.006443995 | 0.006129105 | 0.003098748 | 0.01666667 | 0.002093114 | 58.01087 | 1268 | 4.99 | 2 | 195 | 1026 | 889 | 616 | 0.5991984 | 0.044 | 0.003 | 0.22 | 0.01 | 0.008 | 0.026 | 0.0004 | 0.0014 | 0 | 0 | 309 | 184 | 45
256H160001 | 685 | 654 | 55800 | 0.02357279 | 0.1472222 | 447 | 0.008375098 | 0.03611111 | 37800 | 15.54314 | 568 | 0.006466302 | 0.006284153 | 0.003769072 | 0.01944444 | 0.001827957 | 60.28155 | 1263 | 4.99 | 2 | 220 | 1015 | 888 | 616 | 0.5991984 | 0.04 | 0.016 | 0.21 | 0.009 | 0.01 | 0.025 | 0.0009 | 0.0011 | 0 | 0 | 319 | 210 | 40.5
256H160031 | 685 | 640 | 38880 | 0.02533133 | 0.1166667 | 322 | 0.008124324 | 0.03055556 | 51840 | 51.02399 | 579 | 0.005545977 | 0.005076628 | 0.002565339 | 0.01111111 | 0.003369342 | 100.6667 | 1263 | 4.49 | 1.6 | 322 | 1007 | 871 | 616 | 0.6436526 | 0.039 | 0.001 | 0.21 | 0.012 | 0.011 | 0.037 | 0.0003 | 0.0017 | 0 | 0 | 311 | 174 | 43.5
256H160062 | 685 | 651 | 50760 | 0.0153242 | 0.09722222 | 474 | 0.006091377 | 0.04166667 | 36000 | 11.96071 | 583 | 0.007010582 | 0.006481481 | 0.00364955 | 0.01944444 | 0.001733649 | 64.78571 | 1263 | 4.49 | 1.45 | 322 | 1009 | 890 | 614 | 0.6770601 | 0.037 | 0.002 | 0.23 | 0.018 | 0.009 | 0.03 | 0.0009 | 0.0018 | 0 | 0 | 320 | 195 | 39.5
256H160111 | 685 | 660 | 91440 | 0.02242385 | 0.1194444 | 471 | 0.008555379 | 0.03055556 | 48960 | 33.56523 | 638 | 0.006637536 | 0.005763629 | 0.00358386 | 0.01666667 | 0.0008311461 | 48.08271 | 1263 | 3.5 | 1 | 210 | 1023 | 885 | 625 | 0.7142857 | 0.042 | 0.008 | 0.21 | 0.01 | 0.006 | 0.032 | 0.0004 | 0.001 | 0 | 0 | 319 | 196 | 37.5
256H162050 | 683 | 660 | 98640 | 0.02264086 | 0.09166667 | 527 | 0.01167191 | 0.04444444 | 29160 | 10.90709 | 580 | 0.007671958 | 0.007420635 | 0.00426214 | 0.02222222 | 0.0005170316 | 40.0625 | 1268 | 5 | 2 | 193 | 1026 | 889 | 608 | 0.6 | 0.044 | 0.003 | 0.22 | 0.01 | 0.008 | 0.026 | 0.0004 | 0.0014 | 0 | 0 | 307 | 185 | 41.5
256H162092 | 688 | 649 | 44280 | 0.02364999 | 0.1916667 | 474 | 0.00758249 | 0.04444444 | 33840 | 8.910114 | 639 | 0.007717391 | 0.006461353 | 0.003828947 | 0.01944444 | 0.001874435 | 61.74194 | 1263 | 5 | 1.8 | 202 | 1014 | 891 | 618 | 0.64 | 0.032 | 0.011 | 0.21 | 0.021 | 0.01 | 0.034 | 0.0006 | 0.0018 | 0 | 0 | 319 | 203 | 41
256H162260 | 685 | 650 | 44640 | 0.0205196 | 0.1388889 | 520 | 0.007196564 | 0.04722222 | 22680 | 3.875593 | 621 | 0.007012195 | 0.006334688 | 0.004273731 | 0.01944444 | 0.002083333 | 58.62295 | 1263 | 3.49 | 1 | 188 | 966 | 883 | 613 | 0.713467 | 0.042 | 0.015 | 0.19 | 0.009 | 0.01 | 0.023 | 0.0008 | 0.0012 | 0 | 0 | 313 | 195 | 39.5
256H164531 | 687 | 632 | 36360 | 0.01986939 | 0.1416667 | 368 | 0.005797652 | 0.03055556 | 47520 | 21.02424 | 560 | 0.00545809 | 0.005038986 | 0.003387082 | 0.01388889 | 0.004180418 | 107.4031 | 1263 | 4 | 1.2 | 198 | 1018 | 873 | 610 | 0.7 | 0.038 | 0.001 | 0.22 | 0.013 | 0.011 | 0.028 | 0.0003 | 0.0016 | 0 | 0 | 334 | 199 | 39.5
256H166700 | 686 | 633 | 36720 | 0.02791248 | 0.1972222 | 446 | 0.008901539 | 0.04444444 | 30600 | 5.703317 | 592 | 0.007440925 | 0.006661639 | 0.003754654 | 0.01944444 | 0.004493464 | 91.05952 | 1263 | 4 | 1.19 | 204 | 995 | 892 | 616 | 0.7025 | 0.041 | 0.019 | 0.19 | 0.011 | 0.011 | 0.022 | 0.0009 | 0.0011 | 0 | 0 | 323 | 217 | 35.5
256H168922 | 685 | 649 | 42840 | 0.02479065 | 0.1944444 | 479 | 0.009278442 | 0.04722222 | 34560 | 7.898687 | 628 | 0.006389906 | 0.005545381 | 0.003443536 | 0.01666667 | 0.002194211 | 70.38947 | 1263 | 4.49 | 1.6 | 231 | 1017 | 878 | 617 | 0.6436526 | 0.045 | 0.013 | 0.22 | 0.014 | 0.01 | 0.049 | 0.0008 | 0.0017 | 0 | 0 | 316 | 197 | 41
256H168932 | 685 | 657 | 44640 | 0.02156368 | 0.09722222 | 402 | 0.007201435 | 0.03888889 | 60840 | 88.72951 | 564 | 0.006638418 | 0.006355932 | 0.003838995 | 0.01944444 | 0.001388889 | 40.87349 | 1263 | 4.5 | 1.6 | 203 | 993 | 885 | 623 | 0.6444444 | 0.041 | 0.02 | 0.21 | 0.009 | 0.011 | 0.028 | 0.0015 | 0.0012 | 0 | 0 | 313 | 198 | 41.5
256H168972 | 684 | 640 | 42840 | 0.01927939 | 0.1 | 426 | 0.005277317 | 0.03055556 | 43560 | 32.15466 | 568 | 0.007171717 | 0.006666667 | 0.003826734 | 0.01944444 | 0.001774043 | 67.17647 | 1263 | 4.97 | 1.8 | 221 | 1018 | 887 | 592 | 0.637827 | 0.037 | 0.006 | 0.19 | 0.006 | 0.011 | 0.025 | 0.0011 | 0.001 | 0 | 0 | 322 | 221 | 39
256H169001 | 685 | 651 | 47520 | 0.02432082 | 0.09722222 | 466 | 0.007889639 | 0.05277778 | 37440 | 4.402407 | 615 | 0.004654859 | 0.004299122 | 0.002962985 | 0.01666667 | 0.002756734 | 68.85294 | 1263 | 4.49 | 1.5 | 230 | 1017 | 888 | 627 | 0.6659243 | 0.038 | 0.004 | 0.21 | 0.009 | 0.011 | 0.033 | 0.0004 | 0.0004 | 0 | 0 | 316 | 202 | 37.5
256H169021 | 683 | 643 | 99360 | 0.0280091 | 0.1361111 | 496 | 0.01058555 | 0.03888889 | 26280 | 2.458895 | 616 | 0.008912037 | 0.007682292 | 0.004552251 | 0.02222222 | 0.001016506 | 64.65278 | 1263 | 3.99 | 1.2 | 199 | 988 | 883 | 617 | 0.6992481 | 0.047 | 0.025 | 0.2 | 0.013 | 0.006 | 0.032 | 0.0012 | 0.0016 | 0 | 0 | 336 | 209 | 38.5
256H169022 | 686 | 639 | 64440 | 0.03653687 | 0.2027778 | 472 | 0.01109169 | 0.04722222 | 23760 | 3.881353 | 583 | 0.007361111 | 0.006666667 | 0.003158883 | 0.01388889 | 0.00211049 | 74.70769 | 1263 | 3.99 | 1.2 | 199 | 988 | 883 | 617 | 0.6992481 | 0.047 | 0.025 | 0.2 | 0.013 | 0.006 | 0.032 | 0.0012 | 0.0016 | 0 | 0 | 329 | 205 | 38
256H169031 | 697 | 632 | 43920 | 0.0219659 | 0.09166667 | 421 | 0.006157321 | 0.02361111 | 30960 | 16.17216 | 570 | 0.0070059 | 0.006403638 | 0.003592698 | 0.01944444 | 0.002322404 | 93.34118 | 1263 | 4 | 1.2 | 197 | 990 | 887 | 611 | 0.7 | 0.047 | 0.025 | 0.2 | 0.013 | 0.006 | 0.032 | 0.0012 | 0.0016 | 0 | 0 | 335 | 209 | 38.5
256H169032 | 685 | 629 | 36360 | 0.0363533 | 0.1375 | 449 | 0.007158423 | 0.03611111 | 30960 | 5.394052 | 590 | 0.005832345 | 0.005476473 | 0.003629985 | 0.01666667 | 0.00440044 | 93.6 | 1263 | 4 | 1.2 | 197 | 990 | 887 | 611 | 0.7 | 0.047 | 0.025 | 0.2 | 0.013 | 0.006 | 0.032 | 0.0012 | 0.0016 | 0 | 0 | 317 | 190 | 37.5
256H169070 | 685 | 636 | 47160 | 0.02536375 | 0.1194444 | 454 | 0.007630232 | 0.03055556 | 38520 | 16.24331 | 611 | 0.005270876 | 0.004520359 | 0.002719224 | 0.01388889 | 0.001950806 | 79.59434 | 1263 | 2.5 | 0.5 | 227 | 1011 | 875 | 608 | 0.8 | 0.038 | 0.007 | 0.2 | 0.012 | 0.01 | 0.031 | 0.0004 | 0.0013 | 0 | 0 | 333 | 190 | 39.5
256H169121 | 685 | 637 | 41400 | 0.0201502 | 0.1333333 | 437 | 0.007718063 | 0.03611111 | 37080 | 10.27674 | 586 | 0.005517891 | 0.004952919 | 0.002950292 | 0.01388889 | 0.002922705 | 83.5098 | 1263 | 4.49 | 1.5 | 232 | 1015 | 880 | 615 | 0.6659243 | 0.045 | 0.013 | 0.22 | 0.014 | 0.01 | 0.049 | 0.0008 | 0.0017 | 0 | 0 | 322 | 199 | 40
256H169130 | 684 | 654 | 41040 | 0.01372379 | 0.09444444 | 418 | 0.006408372 | 0.03055556 | 43560 | 35.41993 | 599 | 0.007171935 | 0.00647749 | 0.003474229 | 0.01944444 | 0.001973684 | 61.26891 | 1263 | 4.99 | 2 | 198 | 992 | 890 | 620 | 0.5991984 | 0.047 | 0.025 | 0.2 | 0.013 | 0.006 | 0.032 | 0.0012 | 0.0016 | 0 | 0 | 320 | 201 | 39.5
256H169570 | 685 | 643 | 77040 | 0.01150693 | 0.05555556 | 495 | 0.003819175 | 0.01666667 | 21960 | 3.178805 | 584 | 0.006903073 | 0.006453901 | 0.003632314 | 0.01666667 | 0.001570613 | 63.8 | 1060 | 3.5 | 0.95 | 221 | 1008 | 872 | 608 | 0.7285714 | 0.04 | 0.01 | 0.22 | 0.008 | 0.011 | 0.024 | 0.0007 | 0.0012 | 0 | 0 | 315 | 185 | 39.5
256H171500 | 685 | 649 | 51480 | 0.029212 | 0.1361111 | 501 | 0.006014646 | 0.025 | 23040 | 3.958308 | 566 | 0.006605976 | 0.006430906 | 0.00409683 | 0.01944444 | 0.002039627 | 60.25397 | 1263 | 3.5 | 1 | 184 | 1027 | 888 | 608 | 0.7142857 | 0.044 | 0.009 | 0.19 | 0.007 | 0.011 | 0.03 | 0.0007 | 0.0011 | 0 | 0 | 314 | 197 | 35
256H173962 | 686 | 649 | 50040 | 0.01577589 | 0.08888889 | 457 | 0.005400032 | 0.025 | 36000 | 14.96847 | 572 | 0.005884774 | 0.005534979 | 0.004076802 | 0.025 | 0.001818545 | 58.91837 | 1263 | 4.49 | 1.5 | 231 | 983 | 877 | 614 | 0.6659243 | 0.042 | 0.024 | 0.2 | 0.008 | 0.01 | 0.028 | 0.0012 | 0.0015 | 0 | 0 | 322 | 191 | 37.5
256H173982 | 686 | 650 | 62280 | 0.01493404 | 0.06111111 | 485 | 0.006507032 | 0.025 | 30960 | 10.64919 | 568 | 0.005779406 | 0.005453805 | 0.003772844 | 0.02222222 | 0.001075787 | 55.07059 | 1263 | 4.99 | 2 | 203 | 982 | 895 | 614 | 0.5991984 | 0.033 | 0.026 | 0.21 | 0.009 | 0.006 | 0.037 | 0.0018 | 0.0006 | 0 | 0 | 322 | 210 | 37
256H175000 | 685 | 650 | 54000 | 0.01801162 | 0.1138889 | 425 | 0.005675052 | 0.02777778 | 44640 | 22.42821 | 571 | 0.006500455 | 0.006136157 | 0.003060493 | 0.01388889 | 0.001777778 | 68.86066 | 1068 | 2.5 | 0.5 | 197 | 1015 | 887 | 612 | 0.8 | 0.04 | 0.01 | 0.22 | 0.008 | 0.011 | 0.024 | 0.0007 | 0.0012 | 0 | 0 | 307 | 171 | 41
256H175010 | 663 | 636 | 41040 | 0.0267517 | 0.1888889 | 492 | 0.009545274 | 0.05555556 | 27360 | 2.505013 | 570 | 0.006597222 | 0.006446759 | 0.004627856 | 0.01944444 | 0.00207115 | 44.78947 | 1068 | 2.5 | 0.5 | 197 | 1006 | 889 | 613 | 0.8 | 0.04 | 0.01 | 0.22 | 0.008 | 0.011 | 0.024 | 0.0007 | 0.0012 | 0 | 0 | 317 | 182 | 37.5
256H175190 | 664 | 623 | 41400 | 0.02727386 | 0.1416667 | 467 | 0.005232928 | 0.025 | 23760 | 2.816077 | 570 | 0.006283069 | 0.005665785 | 0.003850242 | 0.01666667 | 0.002826087 | 73.50769 | 1013 | 2.75 | 0.6 | 276 | 1024 | 884 | 615 | 0.7818182 | 0.047 | 0.002 | 0.19 | 0.022 | 0.012 | 0.03 | 0.0005 | 0.0015 | 0 | 0 | 347 | 207 | 35.5
256H183051 | 685 | 654 | 31680 | 0.02617749 | 0.175 | 407 | 0.008932532 | 0.06111111 | 5760 | 60.9915 | 430 | 0.001796157 | 0.0017335 | 0.002998061 | 0.03611111 | 0.003440657 | 57.6875 | 1263 | 3.99 | 1.2 | 211 | 1016 | 878 | 619 | 0.6992481 | 0.041 | 0.006 | 0.19 | 0.015 | 0.012 | 0.028 | 0.0006 | 0.0014 | 0 | 0 | 321 | 197 | 40
256H183081 | 685 | 642 | 45720 | 0.02628581 | 0.1972222 | 454 | 0.00850289 | 0.06111111 | 38160 | 8.090115 | 584 | 0.00754522 | 0.006847545 | 0.004120473 | 0.01944444 | 0.002034121 | 70.02885 | 1263 | 4.49 | 1.5 | 222 | 1041 | 879 | 615 | 0.6659243 | 0.039 | 0.007 | 0.21 | 0.007 | 0.009 | 0.032 | 0.001 | 0.001 | 0 | 0 | 315 | 205 | 40.5
256H183101 | 685 | 647 | 50760 | 0.02495186 | 0.1333333 | 439 | 0.006771803 | 0.05 | 36360 | 14.28807 | 564 | 0.006266667 | 0.005988889 | 0.002978288 | 0.01388889 | 0.002561072 | 72.97 | 1263 | 4.49 | 1.5 | 199 | 1018 | 895 | 613 | 0.6659243 | 0.048 | 0.009 | 0.22 | 0.009 | 0.012 | 0.026 | 0.0005 | 0.0007 | 0 | 0 | 317 | 202 | 41.5
256H183560 | 684 | 641 | 77400 | 0.0286908 | 0.1861111 | 426 | 0.008699478 | 0.03888889 | 72000 | 78.37816 | 537 | 0.006320621 | 0.006285311 | 0.003230906 | 0.01666667 | 0.002105943 | 46.80612 | 1078 | 3.5 | 0.95 | 218 | 1008 | 871 | 611 | 0.7285714 | 0.04 | 0.01 | 0.22 | 0.008 | 0.011 | 0.024 | 0.0007 | 0.0012 | 0 | 0 | 306 | 181 | 39.5
256H187680 | 665 | 620 | 41400 | 0.03151752 | 0.2111111 | 480 | 0.007873432 | 0.05555556 | 21600 | 3.743582 | 605 | 0.007469136 | 0.006728395 | 0.004859667 | 0.01944444 | 0.002850242 | 71.61667 | 1263 | 2.75 | 0.6 | 222 | 1040 | 874 | 608 | 0.7818182 | 0.04 | 0.006 | 0.19 | 0.008 | 0.017 | 0.032 | 0.0006 | 0.001 | 0 | 0 | 321 | 200 | 34.5
256H187690 | 664 | 636 | 53280 | 0.02554752 | 0.1222222 | 462 | 0.01089594 | 0.04166667 | 27000 | 4.095039 | 547 | 0.006465721 | 0.006241135 | 0.003991053 | 0.01944444 | 0.002458709 | 52.37838 | 1263 | 3.24 | 0.8 | 193 | 1003 | 879 | 611 | 0.7530864 | 0.045 | 0.015 | 0.2 | 0.009 | 0.014 | 0.032 | 0.0011 | 0.0011 | 0 | 0 | 318 | 191 | 38.5
256H187771 | 685 | 649 | 51480 | 0.01408235 | 0.075 | 472 | 0.004630332 | 0.02222222 | 38880 | 32.23346 | 603 | 0.007378855 | 0.006669114 | 0.003353642 | 0.01944444 | 0.002117327 | 51.28037 | 1263 | 4.5 | 1.6 | 204 | 986 | 880 | 610 | 0.6444444 | 0.041 | 0.019 | 0.19 | 0.011 | 0.011 | 0.022 | 0.0009 | 0.0011 | 0 | 0 | 324 | 222 | 35.5
256H187772 | 684 | 646 | 47160 | 0.02017804 | 0.1611111 | 450 | 0.00810949 | 0.03888889 | 36720 | 5.164099 | 580 | 0.007528557 | 0.006944444 | 0.003987235 | 0.02222222 | 0.002989822 | 67.53465 | 1263 | 4.5 | 1.6 | 204 | 986 | 880 | 610 | 0.6444444 | 0.041 | 0.019 | 0.19 | 0.011 | 0.011 | 0.022 | 0.0009 | 0.0011 | 0 | 0 | 316 | 213 | 40
256H187782 | 689 | 648 | 47160 | 0.02903683 | 0.1805556 | 418 | 0.005350998 | 0.025 | 45360 | 21.89667 | 544 | 0.005949256 | 0.005850831 | 0.00369213 | 0.01666667 | 0.002268872 | 78.72358 | 1263 | 4.5 | 1.6 | 205 | 1015 | 884 | 613 | 0.6444444 | 0.041 | 0.019 | 0.19 | 0.011 | 0.011 | 0.022 | 0.0009 | 0.0011 | 0 | 0 | 300 | 179 | 42
256H187870 | 685 | 666 | 45360 | 0.02910856 | 0.1638889 | 546 | 0.01150028 | 0.075 | 21600 | 3.26861 | 585 | 0.00715859 | 0.00712188 | 0.004898639 | 0.02222222 | 0.001124339 | 28.72881 | 1263 | 5.98 | 3 | 204 | 996 | 888 | 631 | 0.4983278 | 0.039 | 0.011 | 0.22 | 0.007 | 0.01 | 0.028 | 0.0007 | 0.0016 | 0 | 0 | 312 | 219 | 42.5
256H187880 | 684 | 648 | 45000 | 0.01017084 | 0.06111111 | 431 | 0.004801138 | 0.025 | 42840 | 33.06589 | 621 | 0.0071875 | 0.00619213 | 0.003095689 | 0.01666667 | 0.001688889 | 72.28205 | 1263 | 5.48 | 2.5 | 264 | 1037 | 895 | 612 | 0.5437956 | 0.038 | 0.008 | 0.18 | 0.006 | 0.012 | 0.036 | 0.0006 | 0.0018 | 0 | 0 | 308 | 213 | 41
256H188001 | 686 | 637 | 42120 | 0.02362321 | 0.1638889 | 442 | 0.006571134 | 0.04722222 | 29520 | 8.121132 | 572 | 0.007944444 | 0.007347222 | 0.003366783 | 0.01666667 | 0.003276353 | 85.77778 | 1013 | 4.5 | 1.5 | 194 | 990 | 887 | 612 | 0.6666667 | 0.04 | 0.026 | 0.21 | 0.011 | 0.008 | 0.032 | 0.0009 | 0 | 0 | 0 | 322 | 197 | 35.5
256H188002 | 692 | 637 | 50040 | 0.01739236 | 0.1083333 | 463 | 0.005834996 | 0.03333333 | 38520 | 15.4369 | 625 | 0.008150756 | 0.007211789 | 0.004029613 | 0.01944444 | 0.002298161 | 70.79048 | 1013 | 4.5 | 1.49 | 194 | 990 | 887 | 612 | 0.6688889 | 0.04 | 0.026 | 0.21 | 0.011 | 0.008 | 0.032 | 0.0009 | 0 | 0 | 0 | 317 | 194 | 42.5
256H188052 | 684 | 644 | 49320 | 0.02595428 | 0.1416667 | 427 | 0.003917942 | 0.01944444 | 36000 | 20.39302 | 615 | 0.00708852 | 0.006247118 | 0.003787043 | 0.01944444 | 0.002169505 | 78.60204 | 1263 | 4.49 | 1.6 | 196 | 1010 | 880 | 608 | 0.6436526 | 0.049 | 0.004 | 0.22 | 0.014 | 0.007 | 0.027 | 0.0004 | 0.0017 | 0 | 0 | 319 | 202 | 34.5
256H188112 | 684 | 633 | 43560 | 0.02268347 | 0.1444444 | 450 | 0.01025221 | 0.04722222 | 23040 | 4.025711 | 562 | 0.002848743 | 0.00262571 | 0.002780593 | 0.01666667 | 0.003902663 | 78.859375 | 1013 | 3.99 | 1.4 | 184 | 988 | 886 | 606 | 0.6491228 | 0.038 | 0.022 | 0.2 | 0.007 | 0.006 | 0.025 | 0.0008 | 0.0019 | 0 | 0 | 321 | 193 | 38
256H1A0750 | 666 | 626 | 48600 | 0.03607232 | 0.2194444 | 489 | 0.0129616 | 0.075 | 25560 | 4.142993 | 537 | 0.006347518 | 0.00608747 | 0.003665224 | 0.01666667 | 0.001975309 | 61.91429 | 1263 | 3.25 | 0.8 | 201 | 986 | 884 | 613 | 0.7538462 | 0.044 | 0.018 | 0.21 | 0.008 | 0.014 | 0.037 | 0.0008 | 0.0016 | 0 | 0 | 321 | 188 | 38.5
256H1A0770 | 685 | 648 | 43200 | 0.02269285 | 0.1305556 | 454 | 0.006478784 | 0.03055556 | 37800 | 17.27832 | 632 | 0.007733725 | 0.006571219 | 0.003433886 | 0.01666667 | 0.002060185 | 70.70192 | 1263 | 3.24 | 0.9 | 194 | 991 | 879 | 608 | 0.7222222 | 0.045 | 0.015 | 0.2 | 0.009 | 0.014 | 0.032 | 0.0011 | 0.0011 | 0 | 0 | 318 | 185 | 42
256H1A0790 | 685 | 651 | 46440 | 0.01663067 | 0.1055556 | 445 | 0.005688414 | 0.03055556 | 37800 | 18.04161 | 574 | 0.006302152 | 0.005884936 | 0.00323586 | 0.01666667 | 0.001744186 | 67.22115 | 1263 | 3.25 | 0.9 | 202 | 990 | 883 | 610 | 0.7230769 | 0.044 | 0.018 | 0.21 | 0.008 | 0.014 | 0.037 | 0.0008 | 0.0016 | 0 | 0 | 310 | 181 | 44
256H1A0800 | 665 | 640 | 84240 | 0.02465689 | 0.1277778 | 503 | 0.01039757 | 0.04722222 | 30960 | 9.791853 | 611 | 0.006356638 | 0.00602372 | 0.004741285 | 0.02222222 | 0.0009377968 | 40.2 | 1263 | 3.25 | 0.8 | 193 | 1001 | 881 | 610 | 0.7538462 | 0.049 | 0.012 | 0.21 | 0.012 | 0.013 | 0.038 | 0.0005 | 0.0017 | 0 | 0 | 319 | 192 | 36
256H1A1731 | 686 | 649 | 73080 | 0.02927351 | 0.1222222 | 438 | 0.006424959 | 0.02222222 | 37800 | 8.339599 | 621 | 0.005340557 | 0.004936361 | 0.003175622 | 0.01666667 | 0.001874658 | 65.14423 | 1263 | 4.49 | 1.5 | 209 | 991 | 891 | 619 | 0.6659243 | 0.042 | 0.002 | 0.24 | 0.02 | 0.011 | 0.033 | 0.0005 | 0.0012 | 0 | 0 | 315 | 189 | 45
256H1A1771 | 685 | 646 | 42480 | 0.02365147 | 0.1833333 | 447 | 0.007264977 | 0.04166667 | 33120 | 8.976485 | 621 | 0.006436567 | 0.005711028 | 0.003328565 | 0.01666667 | 0.002683616 | 74.41758 | 1263 | 4.5 | 1.5 | 214 | 1000 | 888 | 616 | 0.6666667 | 0.029 | 0.003 | 0.22 | 0.01 | 0.01 | 0.028 | 0.0005 | 0.001 | 0 | 0 | 320 | 190 | 44
256H1A1790 | 684 | 659 | 45720 | 0.01727619 | 0.1305556 | 452 | 0.007495207 | 0.04722222 | 37800 | 14.55723 | 628 | 0.006558062 | 0.00572264 | 0.003246069 | 0.01666667 | 0.002274716 | 50.75 | 1263 | 4.49 | 1.5 | 231 | 1012 | 880 | 620 | 0.6659243 | 0.045 | 0.013 | 0.22 | 0.014 | 0.01 | 0.049 | 0.0008 | 0.0017 | 0 | 0 | 317 | 195 | 42.5
256H1A1851 | 685 | 658 | 45720 | 0.01816856 | 0.1305556 | 476 | 0.007651247 | 0.04166667 | 34560 | 6.000877 | 571 | 0.006421502 | 0.006174089 | 0.002937231 | 0.01666667 | 0.00212161 | 56.86316 | 1263 | 4.99 | 1.8 | 222 | 1008 | 890 | 619 | 0.6392786 | 0.042 | 0.017 | 0.21 | 0.006 | 0.012 | 0.032 | 0.0007 | 0.0006 | 0 | 0 | 306 | 198 | 40.5
256H1A1871 | 684 | 654 | 43920 | 0.01654673 | 0.1138889 | 468 | 0.007655376 | 0.05 | 33120 | 8.518027 | 553 | 0.005103359 | 0.00497416 | 0.003200821 | 0.01944444 | 0.001798725 | 56.25275 | 1263 | 4.98 | 1.8 | 209 | 989 | 884 | 621 | 0.6385542 | 0.042 | 0.002 | 0.24 | 0.02 | 0.011 | 0.033 | 0.0005 | 0.0012 | 0 | 0 | 325 | 195 | 42
256H1A1902 | 684 | 652 | 147600 | 0.02812942 | 0.1222222 | 444 | 0.009265778 | 0.03333333 | 35640 | 5.12077 | 595 | 0.005966707 | 0.005415162 | 0.003822573 | 0.01666667 | 0.0009688347 | 61.28571 | 1263 | 4.99 | 2 | 211 | 980 | 885 | 617 | 0.5991984 | 0.042 | 0.019 | 0.19 | 0.007 | 0.004 | 0.023 | 0.0005 | 0.0017 | 0 | 0 | 310 | 210 | 40
256H1A1941 | 685 | 654 | 57960 | 0.01143765 | 0.06388889 | 444 | 0.005874913 | 0.02222222 | 34560 | 14.73919 | 576 | 0.007729469 | 0.007219538 | 0.004041045 | 0.01666667 | 0.001932367 | 60.18947 | 1263 | 5 | 2 | 210 | 1023 | 892 | 613 | 0.6 | 0.042 | 0.003 | 0.25 | 0.009 | 0.008 | 0.03 | 0.0006 | 0.0011 | 0 | 0 | 309 | 186 | 43
256H1A1942 | 687 | 634 | 42480 | 0.0297897 | 0.2611111 | 445 | 0.007944961 | 0.04166667 | 61560 | 107.7878 | 587 | 0.005782112 | 0.005161545 | 0.003174558 | 0.01666667 | 0.003436911 | 55.1131 | 1263 | 5 | 2 | 210 | 1023 | 892 | 613 | 0.6 | 0.042 | 0.003 | 0.25 | 0.009 | 0.008 | 0.03 | 0.0006 | 0.0011 | 0 | 0 | 313 | 194 | 45
256H1A8170 | 686 | 631 | 42120 | 0.01907761 | 0.1111111 | 480 | 0.007020198 | 0.03611111 | 30600 | 4.690462 | 543 | 0.005779055 | 0.00553427 | 0.003226665 | 0.01666667 | 0.003157645 | 84.33333 | 1263 | 3.49 | 0.99 | 166 | 1008 | 885 | 609 | 0.7163324 | 0.047 | 0.011 | 0.21 | 0.01 | 0.013 | 0.037 | 0.0006 | 0.0011 | 0 | 0 | 317 | 181 | 37.5
256H1A8200 | 684 | 660 | 50040 | 0.02146584 | 0.1138889 | 535 | 0.005830384 | 0.03055556 | 21960 | 2.761519 | 578 | 0.005946502 | 0.005771605 | 0.003582576 | 0.01666667 | 0.001239009 | 42.66667 | 1263 | 4.99 | 1.8 | 238 | 1054 | 896 | 621 | 0.6392786 | 0.051 | 0.002 | 0.24 | 0.011 | 0.008 | 0.027 | 0.0007 | 0.001 | 0 | 0 | 326 | 200 | 42
256H1A8981 | 686 | 648 | 43920 | 0.01732358 | 0.1027778 | 453 | 0.007439617 | 0.03333333 | 31320 | 10.25375 | 575 | 0.007642212 | 0.007110579 | 0.003523215 | 0.01944444 | 0.002504554 | 71.5814 | 1013 | 4 | 1.3 | 196 | 994 | 886 | 611 | 0.675 | 0.04 | 0.026 | 0.21 | 0.011 | 0.008 | 0.032 | 0.0009 | 0 | 0 | 0 | 316 | 192 | 43.5
256H1A9001 | 685 | 648 | 51840 | 0.01412117 | 0.075 | 435 | 0.006159782 | 0.02777778 | 36000 | 5.682941 | 573 | 0.006145431 | 0.005759331 | 0.003407676 | 0.01666667 | 0.002507716 | 66.7551 | 1013 | 3.99 | 1.4 | 219 | 987 | 885 | 610 | 0.6491228 | 0.045 | 0.018 | 0.22 | 0.01 | 0.006 | 0.034 | 0.0006 | 0.001 | 0 | 0 | 315 | 204 | 43
256H1A9020 | 685 | 631 | 42840 | 0.03156548 | 0.1805556 | 488 | 0.008312719 | 0.03333333 | 22320 | 4.219523 | 629 | 0.006543903 | 0.005690803 | 0.00415179 | 0.01666667 | 0.002731092 | 75.59016 | 1013 | 3.99 | 1.4 | 267 | 1015 | 886 | 617 | 0.6491228 | 0.046 | 0.002 | 0.21 | 0.02 | 0.008 | 0.025 | 0.0009 | 0.0013 | 0 | 0 | 303 | 165 | 50.5
256H1A9050 | 687 | 642 | 48960 | 0.03102106 | 0.2527778 | 484 | 0.009353449 | 0.04444444 | 31320 | 6.114961 | 567 | 0.006057692 | 0.005715812 | 0.004300179 | 0.01944444 | 0.002267157 | 70.34884 | 1020 | 4.49 | 1.5 | 195 | 1021 | 876 | 612 | 0.6659243 | 0.035 | 0.002 | 0.23 | 0.014 | 0.007 | 0.025 | 0.0012 | 0.0012 | 0 | 0 | 321 | 196 | 38
256H1A9060 | 690 | 668 | 45720 | 0.01750342 | 0.08611111 | 508 | 0.009899652 | 0.06111111 | 22680 | 3.984674 | 630 | 0.006294964 | 0.005985212 | 0.004447585 | 0.01805556 | 0.002340332 | 33.61905 | 1013 | 4.99 | 1.9 | 218 | 1013 | 884 | 616 | 0.6192385 | 0.043 | 0 | 0.22 | 0.01 | 0.014 | 0.036 | 0.0006 | 0.0012 | 0.0025 | 0.0014 | 307 | 174 | 44
256H1A9111 | 684 | 649 | 70200 | 0.0116707 | 0.04166667 | 479 | 0.006428893 | 0.03333333 | 28800 | 14.4277 | 571 | 0.007699569 | 0.007227616 | 0.00391512 | 0.01944444 | 0.001239316 | 64.62025 | 1013 | 3.99 | 1.15 | 216 | 1024 | 885 | 597 | 0.7117794 | 0.04 | 0.002 | 0.21 | 0.012 | 0.01 | 0.041 | 0.0004 | 0.0014 | 0 | 0 | 311 | 186 | 41.5
256H1B2920 | 686 | 650 | 46440 | 0.02595441 | 0.1333333 | 493 | 0.007763088 | 0.05 | 24120 | 4.091889 | 583 | 0.008660131 | 0.008392751 | 0.004968818 | 0.01944444 | 0.00251938 | 61 | 1263 | 3.49 | 1 | 201 | 1004 | 885 | 607 | 0.713467 | 0.039 | 0.001 | 0.22 | 0.016 | 0.01 | 0.03 | 0.0003 | 0.001 | 0 | 0 | 320 | 186 | 39.5
256H1B6480 | 683 | 657 | 56880 | 0.01426881 | 0.06388889 | 484 | 0.00586367 | 0.02777778 | 39240 | 12.3767 | 584 | 0.006731213 | 0.006385431 | 0.003780776 | 0.01666667 | 0.001564698 | 57.62963 | 1263 | 3.99 | 1.2 | 209 | 1020 | 887 | 606 | 0.6992481 | 0.042 | 0.003 | 0.25 | 0.009 | 0.008 | 0.03 | 0.0006 | 0.0011 | 0 | 0 | 307 | 189 | 42
256H1B6511 | 690 | 650 | 49320 | 0.03188538 | 0.1638889 | 462 | 0.005891601 | 0.03055556 | 39600 | 10.93499 | 624 | 0.00704607 | 0.006210479 | 0.003561932 | 0.01666667 | 0.001966748 | 66.64815 | 1263 | 4.49 | 1.5 | 234 | 1032 | 886 | 614 | 0.6659243 | 0.047 | 0.003 | 0.23 | 0.008 | 0.009 | 0.033 | 0.0006 | 0.001 | 0 | 0 | 312 | 192 | 41
256H1B6521 | 684 | 642 | 51840 | 0.01977408 | 0.1055556 | 426 | 0.006461994 | 0.02777778 | 38160 | 17.62424 | 628 | 0.005573305 | 0.004756834 | 0.003018871 | 0.01666667 | 0.002141204 | 78.27619 | 1263 | 4.48 | 1.5 | 235 | 1039 | 888 | 620 | 0.6651786 | 0.043 | 0.003 | 0.24 | 0.006 | 0.006 | 0.021 | 0.0006 | 0.001 | 0 | 0 | 310 | 183 | 42.5
256H1B6561 | 684 | 651 | 126360 | 0.02814239 | 0.1194444 | 472 | 0.0126949 | 0.05277778 | 33840 | 9.814251 | 563 | 0.006570962 | 0.006232493 | 0.003836446 | 0.02222222 | 0.0007280785 | 62.67391 | 1263 | 4.49 | 1.5 | 235 | 1039 | 881 | 612 | 0.6659243 | 0.034 | 0.002 | 0.22 | 0.012 | 0.009 | 0.028 | 0.0009 | 0.001 | 0 | 0 | 308 | 192 | 43
256H1B6562 | 685 | 647 | 52200 | 0.02290185 | 0.1833333 | 462 | 0.006038802 | 0.03333333 | 39240 | 12.54559 | 589 | 0.005971208 | 0.005373074 | 0.002888308 | 0.01666667 | 0.002203065 | 78.5 | 1263 | 4.49 | 1.5 | 235 | 1039 | 881 | 612 | 0.6659243 | 0.034 | 0.002 | 0.22 | 0.012 | 0.009 | 0.028 | 0.0009 | 0.001 | 0 | 0 | 322 | 190 | 41.5
256H1B6631 | 686 | 651 | 46080 | 0.02318438 | 0.1861111 | 468 | 0.008172233 | 0.04166667 | 47880 | 37.62206 | 588 | 0.007632399 | 0.006996366 | 0.003788191 | 0.01944444 | 0.003059896 | 53.74046 | 1263 | 4.5 | 1.5 | 228 | 1018 | 870 | 613 | 0.6666667 | 0.038 | 0.003 | 0.24 | 0.014 | 0.01 | 0.038 | 0.0009 | 0.001 | 0 | 0 | 316 | 189 | 43
256H1B6681 | 685 | 649 | 54360 | 0.01567795 | 0.09722222 | 451 | 0.006921475 | 0.02777778 | 35280 | 8.787395 | 629 | 0.007731072 | 0.006588004 | 0.003571421 | 0.01666667 | 0.002225901 | 73.64583 | 1263 | 4.49 | 1.5 | 223 | 1014 | 870 | 616 | 0.6659243 | 0.04 | 0.01 | 0.22 | 0.009 | 0.012 | 0.028 | 0.0006 | 0.001 | 0 | 0 | 314 | 189 | 41.5
256H1B7232 | 688 | 645 | 69480 | 0.02782898 | 0.1166667 | 453 | 0.007793601 | 0.02777778 | 34560 | 12.40272 | 557 | 0.004775377 | 0.004526749 | 0.002753913 | 0.01388889 | 0.001669545 | 68.90426 | 1263 | 4.99 | 1.8 | 227 | 1031 | 879 | 611 | 0.6392786 | 0.047 | 0.001 | 0.22 | 0.016 | 0.007 | 0.027 | 0.0005 | 0.001 | 0 | 0 | 307 | 189 | 43.5
256H1B7261 | 689 | 651 | 43560 | 0.02346913 | 0.1666667 | 450 | 0.008039045 | 0.03611111 | 40320 | 12.51675 | 573 | 0.006366667 | 0.006011111 | 0.003856287 | 0.01666667 | 0.002433425 | 67.2 | 1263 | 4.99 | 1.8 | 237 | 1031 | 874 | 0 | 0.6392786 | 0.038 | 0.002 | 0.2 | 0.01 | 0.009 | 0.029 | 0.0005 | 0.001 | 0 | 0 | 302 | 189 | 46
256H1C6161 | 684 | 651 | 56160 | 0.0133868 | 0.1055556 | 422 | 0.00612332 | 0.03055556 | 49320 | 35.27979 | 575 | 0.00472551 | 0.004478961 | 0.003032418 | 0.01666667 | 0.0009615385 | 67.32593 | 1263 | 4.49 | 1.5 | 227 | 1015 | 871 | 616 | 0.6659243 | 0.038 | 0.003 | 0.24 | 0.014 | 0.01 | 0.038 | 0.0009 | 0.001 | 0 | 0 | 318 | 185 | 41
256H1C6201 | 685 | 650 | 50400 | 0.01677799 | 0.1138889 | 462 | 0.006922161 | 0.03611111 | 33120 | 9.114475 | 567 | 0.005855019 | 0.005534903 | 0.003595746 | 0.01944444 | 0.002003968 | 64.53333 | 1263 | 4.99 | 1.8 | 246 | 1045 | 884 | 613 | 0.6392786 | 0.04 | 0.003 | 0.22 | 0.009 | 0.01 | 0.027 | 0.0006 | 0.001 | 0 | 0 | 301 | 196 | 43
256H1C6202 | 685 | 655 | 57600 | 0.01302703 | 0.07777778 | 462 | 0.005865274 | 0.025 | 39960 | 21.60681 | 573 | 0.00609834 | 0.005800341 | 0.00357452 | 0.01666667 | 0.0007291667 | 54.57798 | 1263 | 4.99 | 1.8 | 246 | 1045 | 884 | 613 | 0.6392786 | 0.04 | 0.003 | 0.22 | 0.009 | 0.01 | 0.027 | 0.0006 | 0.001 | 0 | 0 | 310 | 181 | 48.5
256H1C6252 | 688 | 646 | 42840 | 0.02607249 | 0.2416667 | 470 | 0.00748952 | 0.04305556 | 34920 | 5.554111 | 564 | 0.005328798 | 0.0050548 | 0.003438144 | 0.01666667 | 0.002567694 | 68.29474 | 1263 | 4.99 | 1.8 | 229 | 1030 | 877 | 613 | 0.6392786 | 0.044 | 0.002 | 0.22 | 0.017 | 0.011 | 0.026 | 0.0005 | 0.001 | 0 | 0 | 320 | 201 | 42.5
256H1C6311 | 684 | 657 | 63000 | 0.01908775 | 0.1083333 | 429 | 0.008209651 | 0.02777778 | 43920 | 23.27329 | 582 | 0.005943627 | 0.00557598 | 0.003366478 | 0.01666667 | 0.001269841 | 57.86555 | 1263 | 4.49 | 1.5 | 221 | 1059 | 885 | 616 | 0.6659243 | 0.044 | 0.002 | 0.22 | 0.017 | 0.011 | 0.026 | 0.0005 | 0.001 | 0 | 0 | 322 | 187 | 40.5
256H1C6351 | 686 | 659 | 68400 | 0.00739372 | 0.02777778 | 443 | 0.00359998 | 0.025 | 49320 | 38.47567 | 538 | 0.005337302 | 0.005505952 | 0.003554846 | 0.01666667 | 0.0008333333 | 46.6 | 1263 | 4.48 | 1.5 | 184 | 1021 | 882 | 621 | 0.6651786 | 0.048 | 0.015 | 0.19 | 0.012 | 0.007 | 0.026 | 0.0009 | 0.001 | 0 | 0 | 317 | 210 | 37.5
256H1C7820 | 685 | 655 | 54000 | 0.01386002 | 0.04444444 | 506 | 0.005634898 | 0.03055556 | 33840 | 35.43696 | 606 | 0.007224607 | 0.006938484 | 0.005126375 | 0.01944444 | 0.001796296 | 38.75269 | 1060 | 3.49 | 0.95 | 215 | 1033 | 889 | 606 | 0.7277937 | 0.035 | 0.002 | 0.23 | 0.014 | 0.007 | 0.025 | 0.0012 | 0.0012 | 0 | 0 | 349 | 242 | 33
256H1C7860 | 684 | 660 | 48240 | 0.01674401 | 0.1166667 | 540 | 0.007907498 | 0.03888889 | 23760 | 4.462248 | 625 | 0.006156422 | 0.005594957 | 0.003658995 | 0.01666667 | 0.00128524 | 42.59091 | 1060 | 3.49 | 0.95 | 203 | 1022 | 885 | 612 | 0.7277937 | 0.042 | 0.021 | 0.21 | 0.012 | 0.008 | 0.031 | 0.002 | 0.001 | 0 | 0.005 | 318 | 202 | 34.5
256H1D4131 | 690 | 638 | 44640 | 0.02691714 | 0.175 | 453 | 0.007360707 | 0.03611111 | 34560 | 7.161909 | 639 | 0.00664794 | 0.005524345 | 0.003674557 | 0.01944444 | 0.002755376 | 83.73684 | 1263 | 4.48 | 1.5 | 232 | 1017 | 881 | 615 | 0.6651786 | 0.042 | 0.024 | 0.2 | 0.017 | 0.011 | 0.03 | 0.001 | 0.001 | 0 | 0 | 329 | 217 | 41
256H1D5562 | 686 | 656 | 57240 | 0.01566281 | 0.09722222 | 416 | 0.004054169 | 0.01944444 | 38160 | 29.97274 | 537 | 0.005022447 | 0.005087916 | 0.002849198 | 0.01388889 | 0.001502446 | 61.0381 | 1263 | 4.98 | 2 | 191 | 1011 | 866 | 615 | 0.5983936 | 0.04 | 0.004 | 0.22 | 0.01 | 0.011 | 0.026 | 0.0005 | 0.001 | 0 | 0 | 304 | 184 | 44
256H1D5571 | 685 | 651 | 42120 | 0.0324438 | 0.1555556 | 459 | 0.00810384 | 0.04166667 | 37080 | 12.45828 | 567 | 0.005833333 | 0.005545267 | 0.003213994 | 0.01666667 | 0.002160494 | 61.65686 | 1263 | 4.98 | 2 | 191 | 1009 | 868 | 613 | 0.5983936 | 0.04 | 0.004 | 0.22 | 0.01 | 0.011 | 0.026 | 0.0005 | 0.001 | 0 | 0 | 316 | 193 | 43
256H1D5602 | 688 | 640 | 58680 | 0.01281369 | 0.06666667 | 428 | 0.006008857 | 0.02777778 | 38160 | 23.47391 | 577 | 0.00602548 | 0.005472013 | 0.003265639 | 0.01666667 | 0.001738241 | 77.77885 | 1263 | 5 | 2 | 189 | 1035 | 882 | 621 | 0.6 | 0.04 | 0.009 | 0.21 | 0.016 | 0.01 | 0.026 | 0.0006 | 0.001 | 0 | 0 | 313 | 198 | 43.5
256H1D9891 | 682 | 676 | 55080 | 0.01382137 | 0.1 | 565 | 0.00639577 | 0.03888889 | 56520 | 1.275882 | 604 | 0.004920169 | 0.004871294 | 0.003093694 | 0.01388889 | 0.0009259259 | 20.6039 | 1268 | 4.99 | 2 | 229 | 1025 | 901 | 589 | 0.5991984 | 0.018 | 0 | 0.19 | 0.012 | 0.011 | 0.033 | 0.0003 | 0.0011 | 0.0017 | 0.0012 | 285 | 157 | 48.5
256H1D9892 | 686 | 669 | 50040 | 0.01754332 | 0.1083333 | 530 | 0.006951458 | 0.03888889 | 59040 | 3.181541 | 617 | 0.004498396 | 0.004119277 | 0.003566473 | 0.01666667 | 0.001338929 | 35.26087 | 1268 | 4.99 | 2 | 229 | 1025 | 901 | 589 | 0.5991984 | 0.018 | 0 | 0.19 | 0.012 | 0.011 | 0.033 | 0.0003 | 0.0011 | 0.0017 | 0.0012 | 299 | 168 | 45
256H1D9902 | 685 | 664 | 61560 | 0.02500261 | 0.1333333 | 519 | 0.008516631 | 0.03055556 | 70920 | 6.435482 | 620 | 0.004744414 | 0.004216406 | 0.002788242 | 0.01388889 | 0.001559454 | 34.38342 | 1268 | 4.99 | 2 | 194 | 1033 | 901 | 591 | 0.5991984 | 0.02 | 0 | 0.19 | 0.009 | 0.006 | 0.025 | 0.0004 | 0.0011 | 0.0025 | 0.0013 | 287 | 153 | 45.5
256H1D9951 | 686 | 675 | 63360 | 0.02649815 | 0.1861111 | 475 | 0.007743037 | 0.05277778 | 70560 | 2.399638 | 555 | 0.004200727 | 0.004253709 | 0.002465805 | 0.01388889 | 0.002020202 | 36.828125 | 1268 | 4.5 | 1.2 | 214 | 997 | 884 | 589 | 0.7333333 | 0.023 | 0 | 0.19 | 0.01 | 0.006 | 0.025 | 0.0006 | 0.0011 | 0.002 | 0.0013 | 299 | 163 | 45
256H1E6952 | 685 | 660 | 51840 | 0.01751686 | 0.1111111 | 481 | 0.006751451 | 0.02777778 | 36360 | 11.86369 | 633 | 0.006949934 | 0.006027668 | 0.004543197 | 0.025 | 0.00158179 | 47.03 | 1268 | 4.99 | 2 | 204 | 1032 | 881 | 608 | 0.5991984 | 0.042 | 0.013 | 0.21 | 0.009 | 0.007 | 0.022 | 0.0007 | 0.001 | 0 | 0 | 291 | 189 | 44
256H1E6972 | 683 | 652 | 70200 | 0.02323947 | 0.1138889 | 481 | 0.01107867 | 0.03055556 | 37800 | 16.51644 | 485 | 0.005883066 | 0.006525958 | 0.004230462 | 0.02222222 | 0.001054131 | 47.51923 | 1263 | 4.98 | 2 | 190 | 1032 | 876 | 617 | 0.5983936 | 0.037 | 0.007 | 0.19 | 0.008 | 0.008 | 0.023 | 0.0005 | 0.001 | 0 | 0 | 304 | 220 | 43
256H1E6981 | 686 | 999 | 84600 | 0.02206967 | 0.08333333 | 491 | 0.009714741 | 0.025 | 33840 | 8.440798 | 633 | 0.002018752 | 0.001865672 | 0.1243068 | 2.588889 | 0.001028369 | 55.65591 | 1263 | 4.99 | 2 | 191 | 1019 | 865 | 621 | 0.5991984 | 0.04 | 0.01 | 0.19 | 0.011 | 0.01 | 0.027 | 0.0007 | 0.001 | 0 | 0 | 314 | 191 | 40.5
256H1E7002 | 684 | 648 | 43200 | 0.01597603 | 0.08333333 | 444 | 0.007427049 | 0.03333333 | 39240 | 7.891457 | 592 | 0.005729772 | 0.00523616 | 0.003824553 | 0.01944444 | 0.002615741 | 69.31481 | 1263 | 4.99 | 2 | 209 | 1010 | 879 | 612 | 0.5991984 | 0.037 | 0.007 | 0.19 | 0.008 | 0.008 | 0.023 | 0.0005 | 0.001 | 0 | 0 | 312 | 202 | 37.5
256H1E7032 | 686 | 640 | 39240 | 0.02919537 | 0.1805556 | 471 | 0.009229133 | 0.05277778 | 37800 | 5.442586 | 565 | 0.007655827 | 0.007154472 | 0.004507746 | 0.02222222 | 0.002930683 | 78.07767 | 1263 | 4.5 | 1.5 | 270 | 1020 | 892 | 599 | 0.6666667 | 0.037 | 0.005 | 0.21 | 0.013 | 0.008 | 0.03 | 0.0009 | 0.001 | 0 | 0 | 314 | 188 | 43
256H1E8230 | 665 | 629 | 50040 | 0.02509849 | 0.1333333 | 501 | 0.009406445 | 0.06111111 | 21960 | 3.293892 | 574 | 0.006156156 | 0.005973831 | 0.004967792 | 0.01944444 | 0.002118305 | 59.45902 | 1263 | 3.05 | 0.8 | 216 | 952 | 882 | 617 | 0.7377049 | 0.038 | 0.02 | 0.17 | 0.007 | 0.009 | 0.04 | 0.0007 | 0.0018 | 0.0024 | 0.0014 | 305 | 176 | 39.5
256H1E8290 | 686 | 642 | 47880 | 0.01746101 | 0.08888889 | 501 | 0.007167386 | 0.0375 | 21600 | 5.846517 | 629 | 0.004210174 | 0.003815261 | 0.002972095 | 0.01666667 | 0.002401838 | 65.05085 | 1263 | 4.5 | 1.5 | 275 | 1023 | 874 | 615 | 0.6666667 | 0.037 | 0.007 | 0.19 | 0.008 | 0.008 | 0.023 | 0.0005 | 0.001 | 0 | 0 | 305 | 181 | 42
256H1E8320 | 686 | 654 | 52200 | 0.01574148 | 0.1138889 | 531 | 0.008369609 | 0.05833333 | 22320 | 3.260712 | 604 | 0.006403732 | 0.00586302 | 0.004046922 | 0.02222222 | 0.001206897 | 42.47541 | 1263 | 4.5 | 1.5 | 271 | 1017 | 887 | 621 | 0.6666667 | 0.037 | 0.005 | 0.21 | 0.013 | 0.008 | 0.03 | 0.0009 | 0.001 | 0 | 0 | 317 | 190 | 41
256H1E8381 | 685 | 655 | 63000 | 0.01879426 | 0.1138889 | 457 | 0.005674794 | 0.02777778 | 36000 | 19.39615 | 625 | 0.006091618 | 0.00539961 | 0.00341571 | 0.01666667 | 0.001285714 | 58.625 | 1263 | 4.99 | 2 | 231 | 1017 | 885 | 627 | 0.5991984 | 0.049 | 0.008 | 0.21 | 0.014 | 0.006 | 0.033 | 0.0026 | 0.0012 | 0 | 0 | 330 | 209 | 41
256H1E8420 | 684 | 647 | 50040 | 0.0130489 | 0.07222222 | 432 | 0.006146275 | 0.03333333 | 39960 | 21.15543 | 577 | 0.005744723 | 0.005356432 | 0.002923469 | 0.01666667 | 0.001978417 | 68.78899 | 1263 | 4.49 | 1.6 | 272 | 1027 | 876 | 617 | 0.6436526 | 0.047 | 0.003 | 0.21 | 0.009 | 0.008 | 0.023 | 0.0006 | 0.001 | 0 | 0 | 315 | 187 | 40
256H1E8441 | 685 | 655 | 57600 | 0.03605636 | 0.2305556 | 491 | 0.01010249 | 0.04444444 | 39240 | 22.62841 | 580 | 0.00703542 | 0.006598738 | 0.003594194 | 0.01666667 | 0.001944444 | 54.58879 | 1263 | 4.49 | 1.49 | 221 | 1023 | 876 | 611 | 0.6681514 | 0.042 | 0.002 | 0.19 | 0.011 | 0.006 | 0.026 | 0.0005 | 0.001 | 0 | 0 | 309 | 188 | 39.5
256H1E8490 | 685 | 640 | 73440 | 0.03153411 | 0.1527778 | 468 | 0.0102286 | 0.05 | 26640 | 4.072544 | 566 | 0.007486772 | 0.00702381 | 0.003538862 | 0.01666667 | 0.001811002 | 76.50685 | 1263 | 3.99 | 1.2 | 214 | 995 | 868 | 642 | 0.6992481 | 0.06 | 0.01 | 0.22 | 0.013 | 0.009 | 0.025 | 0.001 | 0.001 | 0 | 0.0026 | 331 | 195 | 37.5
256H1F2130 | 686 | 667 | 45720 | 0.0215475 | 0.1 | 523 | 0.005451173 | 0.02777778 | 30240 | 3.177296 | 623 | 0.007034779 | 0.006808943 | 0.005458677 | 0.02222222 | 0.001706037 | 36.33735 | 1013 | 4 | 1.4 | 215 | 987 | 885 | 610 | 0.65 | 0.045 | 0.018 | 0.22 | 0.01 | 0.006 | 0.034 | 0.0006 | 0.001 | 0 | 0 | 308 | 190 | 43
256H1F2140 | 691 | 664 | 43560 | 0.0143997 | 0.06944444 | 517 | 0.005807192 | 0.03055556 | 33840 | 8.933485 | 614 | 0.006509754 | 0.006181086 | 0.004902971 | 0.02222222 | 0.002272727 | 39.26882 | 1013 | 3.99 | 1.4 | 215 | 994 | 880 | 611 | 0.6491228 | 0.045 | 0.018 | 0.22 | 0.01 | 0.006 | 0.034 | 0.0006 | 0.001 | 0 | 0 | 312 | 194 | 41
256H1F2190 | 686 | 667 | 57240 | 0.01730263 | 0.05555556 | 506 | 0.007032767 | 0.04444444 | 41040 | 15.35433 | 566 | 0.007278807 | 0.007150206 | 0.00445146 | 0.01944444 | 0.001222921 | 32.08036 | 1013 | 4.5 | 1.5 | 224 | 996 | 890 | 616 | 0.6666667 | 0.046 | 0.018 | 0.2 | 0.007 | 0.005 | 0.031 | 0.0009 | 0.0019 | 0 | 0 | 312 | 192 | 40.5
256H1F2491 | 684 | 657 | 69480 | 0.01711098 | 0.08333333 | 481 | 0.00727683 | 0.03055556 | 41760 | 28.17171 | 571 | 0.006554178 | 0.006221304 | 0.003500769 | 0.01944444 | 0.0005613126 | 45.75439 | 1263 | 3.49 | 1 | 227 | 1039 | 888 | 613 | 0.713467 | 0.034 | 0.002 | 0.22 | 0.012 | 0.009 | 0.028 | 0.0009 | 0.001 | 0 | 0 | 311 | 183 | 40
256H1F2512 | 685 | 640 | 47520 | 0.01914833 | 0.1083333 | 438 | 0.005960975 | 0.03888889 | 37800 | 9.291379 | 596 | 0.004956753 | 0.004407851 | 0.003001252 | 0.01666667 | 0.002651515 | 84.69903 | 1263 | 3.5 | 1 | 223 | 1019 | 884 | 621 | 0.7142857 | 0.045 | 0.002 | 0.22 | 0.013 | 0.012 | 0.028 | 0.0005 | 0.001 | 0 | 0 | 327 | 204 | 35
256H1F2531 | 685 | 642 | 56160 | 0.02573523 | 0.1305556 | 497 | 0.009509302 | 0.03055556 | 34920 | 12.22894 | 586 | 0.006459436 | 0.005864198 | 0.004007484 | 0.01944444 | 0.001317664 | 64.11458 | 1263 | 3.5 | 1 | 228 | 1029 | 884 | 610 | 0.7142857 | 0.046 | 0.003 | 0.22 | 0.018 | 0.01 | 0.028 | 0.0009 | 0.0011 | 0 | 0 | 344 | 210 | 39.5
256H1F2541 | 690 | 641 | 47520 | 0.01525921 | 0.075 | 443 | 0.006026326 | 0.03333333 | 36720 | 10.87651 | 637 | 0.006186869 | 0.005167055 | 0.003112186 | 0.01666667 | 0.00290404 | 78.90099 | 1263 | 3.5 | 1 | 221 | 1039 | 885 | 609 | 0.7142857 | 0.043 | 0.003 | 0.23 | 0.015 | 0.009 | 0.038 | 0.0005 | 0.0012 | 0 | 0 | 333 | 204 | 39.5
256H1F2550 | 684 | 654 | 47880 | 0.01464986 | 0.09722222 | 497 | 0.006352079 | 0.04166667 | 30600 | 7.97303 | 572 | 0.00840682 | 0.008068783 | 0.005088502 | 0.025 | 0.00154553 | 49.56627 | 1263 | 3.99 | 1.2 | 212 | 1011 | 872 | 615 | 0.6992481 | 0.043 | 0.003 | 0.23 | 0.015 | 0.009 | 0.038 | 0.0005 | 0.0012 | 0 | 0 | 308 | 178 | 41
256H1F2561 | 686 | 644 | 47160 | 0.03265084 | 0.1583333 | 436 | 0.007836629 | 0.04166667 | 38520 | 10.46027 | 558 | 0.005381944 | 0.005102238 | 0.003188901 | 0.01666667 | 0.002820187 | 75.55238 | 1263 | 4.48 | 1.5 | 222 | 1013 | 867 | 619 | 0.6651786 | 0.045 | 0.006 | 0.25 | 0.011 | 0.018 | 0.03 | 0.0006 | 0.0013 | 0 | 0 | 324 | 192 | 40
256H1F2601 | 685 | 653 | 57240 | 0.01221531 | 0.08055556 | 439 | 0.00537997 | 0.025 | 42480 | 29.27297 | 578 | 0.005946502 | 0.005679012 | 0.003254021 | 0.01666667 | 0.001327743 | 60.75862 | 1263 | 4.49 | 1.5 | 188 | 998 | 874 | 615 | 0.6659243 | 0.034 | 0.006 | 0.21 | 0.009 | 0.01 | 0.027 | 0.0005 | 0.001 | 0 | 0 | 311 | 196 | 42
256H1F2621 | 682 | 660 | 69480 | 0.02424223 | 0.1166667 | 455 | 0.009162238 | 0.03333333 | 43200 | 12.73285 | 570 | 0.005799756 | 0.005596256 | 0.003296625 | 0.01666667 | 0.001079447 | 53.69565 | 1263 | 4.98 | 2 | 269 | 984 | 870 | 612 | 0.5983936 | 0.049 | 0.023 | 0.2 | 0.007 | 0.006 | 0.029 | 0.0012 | 0.0012 | 0 | 0 | 298 | 181 | 44
256H1F6870 | 664 | 627 | 38880 | 0.02051102 | 0.1138889 | 462 | 0.008777305 | 0.05277778 | 25920 | 2.883463 | 570 | 0.006258235 | 0.005720246 | 0.00444803 | 0.01944444 | 0.00316358 | 67.84722 | 1013 | 2.75 | 0.7 | 200 | 1009 | 883 | 611 | 0.7454545 | 0.04 | 0.004 | 0.22 | 0.011 | 0.009 | 0.038 | 0.0009 | 0.0014 | 0 | 0 | 318 | 178 | 39
256H1F7060 | 665 | 642 | 45720 | 0.02156784 | 0.08055556 | 412 | 0.009233546 | 0.03611111 | 35280 | 19.91009 | 611 | 0.007161275 | 0.006704173 | 0.004244854 | 0.01666667 | 0.002274716 | 51.97938 | 902 | 3 | 1.3 | 246 | 1013 | 887 | 649 | 0.5666667 | 0.332 | 0.19 | 0.64 | 0.02 | 0.003 | 0.019 | 0.0012 | 0.0013 | 0 | 0.0056 | 545 | 337 | 16.5
256H1F7070 | 664 | 657 | 41760 | 0.01458012 | 0.07222222 | 438 | 0.008553707 | 0.04166667 | 33120 | 19.50186 | 591 | 0.006811895 | 0.006800369 | 0.004005902 | 0.01944444 | 0.001772031 | 35.10989 | 902 | 3 | 1.3 | 219 | 1019 | 890 | 652 | 0.5666667 | 0.333 | 0.18 | 0.65 | 0.015 | 0.002 | 0.026 | 0.002 | 0.001 | 0 | 0.006 | 499 | 311 | 29.5
256H1F7130 | 665 | 633 | 41400 | 0.01673312 | 0.07777778 | 401 | 0.007243222 | 0.04166667 | 35640 | 24.13105 | 574 | 0.00594942 | 0.005441542 | 0.002730565 | 0.01111111 | 0.002850242 | 78.90625 | 902 | 3 | 1.3 | 221 | 1018 | 890 | 652 | 0.5666667 | 0.334 | 0.2 | 0.64 | 0.015 | 0.003 | 0.032 | 0.0023 | 0.001 | 0 | 0.0058 | 524 | 335 | 26.5
256H1F7150 | 663 | 645 | 34920 | 0.03015715 | 0.1944444 | 426 | 0.01226628 | 0.04444444 | 30240 | 11.13602 | 587 | 0.00712033 | 0.00708394 | 0.005208842 | 0.02222222 | 0.003636884 | 46.25301 | 902 | 3 | 1.3 | 225 | 1015 | 889 | 651 | 0.5666667 | 0.334 | 0.2 | 0.64 | 0.015 | 0.003 | 0.032 | 0.0023 | 0.001 | 0 | 0.0058 | 640 | 506 | 16.5
256H1F7180 | 665 | 630 | 43200 | 0.01882004 | 0.09722222 | 388 | 0.0095201 | 0.03888889 | 29880 | 10.17972 | 579 | 0.005723606 | 0.005278766 | 0.003773262 | 0.01666667 | 0.003819444 | 71 | 902 | 3 | 1.3 | 221 | 1011 | 889 | 650 | 0.5666667 | 0.334 | 0.2 | 0.64 | 0.015 | 0.003 | 0.032 | 0.0023 | 0.001 | 0 | 0.0058 | 525 | 363 | 26
256H1F7250 | 664 | 639 | 49320 | 0.01442105 | 0.06111111 | 376 | 0.007740966 | 0.03055556 | 38880 | 30.1191 | 623 | 0.00622502 | 0.005665468 | 0.003826595 | 0.01666667 | 0.002514193 | 63.46226 | 902 | 3 | 1.3 | 204 | 992 | 890 | 652 | 0.5666667 | 0.331 | 0.22 | 0.68 | 0.01 | 0.009 | 0.025 | 0.0041 | 0.001 | 0 | 0.0056 | 515 | 359 | 28.5
256H1F7370 | 665 | 640 | 48600 | 0.01719116 | 0.08888889 | 419 | 0.008725919 | 0.03333333 | 30600 | 13.88711 | 585 | 0.006397638 | 0.00627734 | 0.004950354 | 0.02222222 | 0.002572016 | 55.7619 | 902 | 3 | 1.3 | 179 | 979 | 886 | 647 | 0.5666667 | 0.334 | 0.19 | 0.63 | 0.014 | 0.003 | 0.021 | 0.0024 | 0.001 | 0 | 0.0059 | 520 | 339 | 30
256H1F7420 | 663 | 655 | 135000 | 0.02178931 | 0.15 | 495 | 0.01167506 | 0.05277778 | 35640 | 33.019 | 573 | 0.007334869 | 0.007283666 | 0.004940881 | 0.02222222 | 0.0005333333 | 22.43878 | 902 | 3 | 1.3 | 217 | 986 | 890 | 649 | 0.5666667 | 0.332 | 0.19 | 0.64 | 0.02 | 0.003 | 0.019 | 0.0012 | 0.0013 | 0 | 0.0056 | 520 | 331 | 31.5
256H1F7470 | 666 | 644 | 44640 | 0.01435376 | 0.06111111 | 442 | 0.007904047 | 0.03333333 | 33480 | 19.47688 | 586 | 0.006868261 | 0.006704173 | 0.003900936 | 0.01666667 | 0.001926523 | 49.96739 | 902 | 3 | 1.3 | 216 | 987 | 886 | 649 | 0.5666667 | 0.332 | 0.19 | 0.64 | 0.02 | 0.003 | 0.019 | 0.0012 | 0.0013 | 0 | 0.0056 | 531 | 367 | 27.5
256H1G0371 | 685 | 651 | 51840 | 0.02198448 | 0.125 | 450 | 0.00705511 | 0.03055556 | 39600 | 17.02521 | 615 | 0.006545338 | 0.005747126 | 0.003139866 | 0.01388889 | 0.001832562 | 66.37037 | 1263 | 4.5 | 1.5 | 205 | 1010 | 872 | 618 | 0.6666667 | 0.031 | 0.013 | 0.19 | 0.01 | 0.004 | 0.027 | 0.0006 | 0.0015 | 0 | 0 | 323 | 218 | 39.5
256H1G0391 | 683 | 648 | 79200 | 0.01864393 | 0.1138889 | 459 | 0.008670932 | 0.03888889 | 38880 | 16.00149 | 594 | 0.007399103 | 0.006726457 | 0.003807554 | 0.01944444 | 0.001338384 | 63.78505 | 1263 | 4.5 | 1.5 | 189 | 1007 | 861 | 609 | 0.6666667 | 0.045 | 0.002 | 0.19 | 0.006 | 0.012 | 0.022 | 0.0014 | 0.0013 | 0 | 0 | 334 | 204 | 40
256H1G0411 | 685 | 649 | 47160 | 0.01842751 | 0.1027778 | 440 | 0.006677904 | 0.03333333 | 37440 | 18.15468 | 590 | 0.005593477 | 0.005432309 | 0.003363546 | 0.01666667 | 0.002141645 | 73.08738 | 1263 | 4.49 | 1.5 | 189 | 1017 | 885 | 617 | 0.6659243 | 0.048 | 0.003 | 0.21 | 0.006 | 0.011 | 0.02 | 0.0021 | 0.0011 | 0 | 0 | 329 | 192 | 44
256H1G0491 | 684 | 651 | 53280 | 0.01441141 | 0.05555556 | 434 | 0.0062529 | 0.025 | 35280 | 11.14418 | 571 | 0.005767677 | 0.005444444 | 0.003592296 | 0.01666667 | 0.001933183 | 71.17526 | 1263 | 4 | 1.2 | 607 | 1020 | 888 | 615 | 0.7 | 0.048 | 0.004 | 0.21 | 0.009 | 0.008 | 0.026 | 0.0011 | 0.0011 | 0 | 0 | 335 | 206 | 39
256H1G5321 | 686 | 646 | 61200 | 0.01378031 | 0.1 | 451 | 0.004819187 | 0.02222222 | 39240 | 24.91904 | 582 | 0.005443322 | 0.005003741 | 0.003145192 | 0.01944444 | 0.001160131 | 62.1215 | 1263 | 3.49 | 1 | 237 | 1004 | 886 | 613 | 0.713467 | 0.042 | 0.01 | 0.21 | 0.004 | 0.01 | 0.03 | 0.001 | 0.0013 | 0 | 0 | 323 | 195 | 37.5
256H1G5322 | 685 | 642 | 63360 | 0.02848239 | 0.125 | 462 | 0.008671759 | 0.03055556 | 37440 | 3.581158 | 602 | 0.006358259 | 0.005608365 | 0.003471074 | 0.01388889 | 0.002130682 | 79.68627 | 1263 | 3.49 | 1 | 237 | 1004 | 886 | 613 | 0.713467 | 0.042 | 0.01 | 0.21 | 0.004 | 0.01 | 0.03 | 0.001 | 0.0013 | 0 | 0 | 319 | 196 | 42.5
256H1G5351 | 686 | 638 | 54360 | 0.01769587 | 0.1194444 | 445 | 0.00413079 | 0.025 | 37800 | 11.6899 | 570 | 0.0070059 | 0.006465093 | 0.003534246 | 0.01388889 | 0.002244297 | 80.40385 | 1263 | 3.5 | 1 | 238 | 997 | 881 | 612 | 0.7142857 | 0.042 | 0.01 | 0.21 | 0.004 | 0.01 | 0.03 | 0.001 | 0.0013 | 0 | 0 | 316 | 186 | 40.5
256H1G5401 | 685 | 651 | 50760 | 0.02635549 | 0.1388889 | 508 | 0.01095778 | 0.05555556 | 28440 | 3.605343 | 572 | 0.006819266 | 0.00644969 | 0.003044722 | 0.01944444 | 0.001910954 | 59.78205 | 1263 | 3.49 | 1 | 235 | 1000 | 885 | 614 | 0.713467 | 0.044 | 0.016 | 0.2 | 0.008 | 0.007 | 0.029 | 0.0026 | 0.0012 | 0 | 0 | 334 | 197 | 37.5
256H1G5402 | 686 | 648 | 53280 | 0.02013941 | 0.1138889 | 441 | 0.006279331 | 0.02777778 | 36720 | 13.44234 | 575 | 0.005915638 | 0.005565844 | 0.003587987 | 0.01944444 | 0.002252252 | 73.41584 | 1263 | 3.49 | 1 | 235 | 1000 | 885 | 614 | 0.713467 | 0.044 | 0.016 | 0.2 | 0.008 | 0.007 | 0.029 | 0.0026 | 0.0012 | 0 | 0 | 322 | 199 | 38
256H1G5491 | 685 | 652 | 43200 | 0.0196358 | 0.1416667 | 454 | 0.008321659 | 0.04722222 | 36000 | 11.87848 | 626 | 0.006210317 | 0.005347222 | 0.003294796 | 0.01666667 | 0.002337963 | 58.61616 | 1263 | 5 | 1.8 | 269 | 1029 | 881 | 622 | 0.64 | 0.043 | 0.005 | 0.2 | 0.009 | 0.013 | 0.032 | 0.0009 | 0.0014 | 0 | 0 | 310 | 201 | 43
256H1G5492 | 685 | 646 | 68400 | 0.01463603 | 0.1055556 | 446 | 0.005281471 | 0.02222222 | 37440 | 22.1743 | 622 | 0.006041181 | 0.005439005 | 0.003200702 | 0.01666667 | 0.001388889 | 71.83333 | 1263 | 5 | 1.8 | 269 | 1029 | 881 | 622 | 0.64 | 0.043 | 0.005 | 0.2 | 0.009 | 0.013 | 0.032 | 0.0009 | 0.0014 | 0 | 0 | 307 | 198 | 42
256H1G5501 | 686 | 646 | 47520 | 0.01415432 | 0.04722222 | 446 | 0.006086244 | 0.025 | 36000 | 10.09644 | 589 | 0.005210545 | 0.004812456 | 0.003142687 | 0.01666667 | 0.002819865 | 72.47959 | 1263 | 4.99 | 2 | 223 | 1019 | 890 | 616 | 0.5991984 | 0.042 | 0.008 | 0.21 | 0.006 | 0.012 | 0.024 | 0.0008 | 0.0011 | 0 | 0 | 322 | 213 | 39
256H1G5591 | 685 | 636 | 44280 | 0.02257409 | 0.1333333 | 467 | 0.006501171 | 0.02777778 | 37800 | 8.077391 | 586 | 0.006726354 | 0.006037649 | 0.004124481 | 0.01666667 | 0.003139115 | 84.18447 | 1263 | 4.99 | 2 | 212 | 1018 | 884 | 618 | 0.5991984 | 0.042 | 0.002 | 0.22 | 0.01 | 0.007 | 0.03 | 0.0005 | 0.001 | 0 | 0 | 313 | 185 | 44.5
256H1G5592 | 685 | 650 | 56880 | 0.01303024 | 0.075 | 451 | 0.004219632 | 0.02222222 | 33840 | 16.59008 | 594 | 0.004263566 | 0.003875969 | 0.002564323 | 0.01388889 | 0.001652602 | 69.02151 | 1263 | 4.99 | 2 | 212 | 1018 | 884 | 618 | 0.5991984 | 0.042 | 0.002 | 0.22 | 0.01 | 0.007 | 0.03 | 0.0005 | 0.001 | 0 | 0 | 317 | 212 | 41.5
256H1G5682 | 683 | 654 | 91800 | 0.0216782 | 0.1111111 | 466 | 0.007320951 | 0.025 | 42840 | 25.9041 | 600 | 0.00672043 | 0.00609319 | 0.003953018 | 0.01944444 | 0.0007843137 | 50.59829 | 1263 | 3.49 | 1 | 234 | 1004 | 885 | 612 | 0.713467 | 0.044 | 0.016 | 0.2 | 0.008 | 0.007 | 0.029 | 0.0026 | 0.0012 | 0 | 0 | 312 | 176 | 45.5
256H1G6992 | 686 | 648 | 43200 | 0.01858175 | 0.1111111 | 460 | 0.006806728 | 0.04444444 | 36720 | 11.37983 | 618 | 0.006130952 | 0.005367063 | 0.003738579 | 0.01944444 | 0.002175926 | 67.9901 | 1263 | 3.5 | 1 | 236 | 1014 | 886 | 612 | 0.7142857 | 0.047 | 0.007 | 0.19 | 0.004 | 0.009 | 0.026 | 0.0007 | 0.0011 | 0 | 0 | 320 | 185 | 40.5
256H1G7021 | 686 | 646 | 45360 | 0.01525715 | 0.09444444 | 435 | 0.006432873 | 0.03055556 | 34920 | 17.10724 | 600 | 0.006385696 | 0.005693912 | 0.003137949 | 0.01666667 | 0.001763668 | 71.65625 | 1263 | 3.49 | 1 | 232 | 1012 | 883 | 610 | 0.713467 | 0.04 | 0.014 | 0.19 | 0.009 | 0.014 | 0.028 | 0.0014 | 0.0014 | 0 | 0 | 320 | 210 | 38
256H1G7032 | 686 | 653 | 68400 | 0.02454034 | 0.08055556 | 466 | 0.00632873 | 0.01944444 | 38160 | 31.49314 | 599 | 0.006094831 | 0.005433455 | 0.003219566 | 0.01666667 | 0.001608187 | 54.68269 | 1263 | 3.99 | 1.2 | 235 | 1009 | 873 | 610 | 0.6992481 | 0.036 | 0.01 | 0.21 | 0.007 | 0.008 | 0.024 | 0.0006 | 0.0012 | 0 | 0 | 303 | 176 | 40
256H1G7101 | 684 | 643 | 53280 | 0.02224829 | 0.1055556 | 423 | 0.006926701 | 0.02777778 | 38520 | 10.68762 | 549 | 0.00513468 | 0.004947624 | 0.002793658 | 0.01388889 | 0.003059309 | 78.6381 | 1263 | 4.49 | 1.5 | 189 | 1014 | 881 | 612 | 0.6659243 | 0.04 | 0.002 | 0.22 | 0.01 | 0.008 | 0.024 | 0.0006 | 0.0011 | 0 | 0 | 327 | 203 | 44.5
256H1G7141 | 689 | 646 | 69840 | 0.01626194 | 0.07222222 | 437 | 0.006278647 | 0.02222222 | 54000 | 64.61916 | 614 | 0.005247863 | 0.00457265 | 0.002908433 | 0.01666667 | 0.001245704 | 54.25 | 1263 | 4.49 | 1.5 | 241 | 1017 | 889 | 611 | 0.6659243 | 0.038 | 0.007 | 0.21 | 0.008 | 0.011 | 0.026 | 0.001 | 0.0013 | 0 | 0 | 319 | 186 | 43.5
256H1G7181 | 686 | 649 | 55440 | 0.01196219 | 0.075 | 440 | 0.006001083 | 0.02777778 | 36000 | 19.6224 | 605 | 0.005492012 | 0.005029049 | 0.003448561 | 0.01944444 | 0.001821789 | 65.39796 | 1263 | 4.97 | 2 | 231 | 1013 | 886 | 625 | 0.5975855 | 0.046 | 0.009 | 0.2 | 0.007 | 0.009 | 0.041 | 0.0009 | 0.0011 | 0 | 0 | 317 | 199 | 42.5
256H1G7192 | 685 | 648 | 45000 | 0.01524136 | 0.08611111 | 491 | 0.007335864 | 0.03888889 | 24120 | 5.077865 | 596 | 0.007325467 | 0.006588004 | 0.003782417 | 0.01944444 | 0.001933333 | 54.97015 | 1263 | 4.98 | 2 | 236 | 1019 | 886 | 612 | 0.5983936 | 0.047 | 0.005 | 0.22 | 0.01 | 0.007 | 0.04 | 0.0009 | 0.001 | 0 | 0 | 316 | 211 | 42
256H1G7731 | 684 | 645 | 43200 | 0.04777822 | 0.2666667 | 425 | 0.009224194 | 0.03333333 | 46080 | 38.62541 | 602 | 0.004875283 | 0.004559443 | 0.002905002 | 0.01388889 | 0.003449074 | 72.88889 | 1263 | 4 | 1.2 | 247 | 1004 | 882 | 611 | 0.7 | 0.04 | 0.012 | 0.22 | 0.011 | 0.01 | 0.027 | 0.002 | 0.0012 | 0 | 0 | 318 | 204 | 38.5
256H1G7771 | 687 | 641 | 44640 | 0.02481584 | 0.1861111 | 417 | 0.005886443 | 0.03333333 | 39240 | 7.567808 | 601 | 0.006206113 | 0.005462619 | 0.003257177 | 0.01388889 | 0.003517025 | 85.2037 | 1263 | 4.5 | 1.5 | 200 | 1019 | 883 | 618 | 0.6666667 | 0.033 | 0.002 | 0.2 | 0.013 | 0.01 | 0.028 | 0.0004 | 0.0013 | 0 | 0 | 310 | 193 | 43
256H1G7831 | 685 | 644 | 51480 | 0.01608173 | 0.07222222 | 466 | 0.005147067 | 0.025 | 36000 | 10.80848 | 586 | 0.005302208 | 0.004958379 | 0.003498292 | 0.01666667 | 0.001651127 | 78.59184 | 1263 | 3.99 | 1.2 | 220 | 1014 | 878 | 609 | 0.6992481 | 0.043 | 0.007 | 0.21 | 0.008 | 0.008 | 0.032 | 0.0005 | 0.0011 | 0 | 0 | 315 | 195 | 35.5
256H1G9561 | 684 | 632 | 48600 | 0.02103696 | 0.1 | 436 | 0.006578157 | 0.02777778 | 30960 | 10.08736 | 568 | 0.006311111 | 0.005811111 | 0.003670886 | 0.01666667 | 0.002139918 | 86.8 | 1263 | 4.49 | 1.5 | 202 | 1012 | 882 | 612 | 0.6659243 | 0.059 | 0.008 | 0.2 | 0.006 | 0.008 | 0.027 | 0.0006 | 0.001 | 0 | 0 | 314 | 203 | 39
256H1H6190 | 687 | 646 | 38880 | 0.02617793 | 0.1805556 | 486 | 0.01077125 | 0.05833333 | 32400 | 4.229227 | 611 | 0.008703704 | 0.007806268 | 0.00442619 | 0.01944444 | 0.003317901 | 70.44944 | 1013 | 3.5 | 1 | 221 | 1024 | 883 | 608 | 0.7142857 | 0.046 | 0.018 | 0.2 | 0.007 | 0.005 | 0.031 | 0.0009 | 0.0019 | 0 | 0 | 310 | 190 | 40.5
256H1H6200 | 666 | 634 | 39240 | 0.02943353 | 0.1888889 | 434 | 0.008835883 | 0.04166667 | 27720 | 5.688708 | 567 | 0.00653527 | 0.006247118 | 0.003195558 | 0.01388889 | 0.00382263 | 74.90789 | 902 | 3 | 1.3 | 202 | 991 | 887 | 650 | 0.5666667 | 0.332 | 0.18 | 0.62 | 0.008 | 0.004 | 0.034 | 0.0019 | 0.0011 | 0 | 0.0053 | 568 | 390 | 21.5
256H1H6240 | 665 | 636 | 49320 | 0.02606449 | 0.1138889 | 446 | 0.008668784 | 0.03055556 | 27720 | 5.611329 | 607 | 0.005546418 | 0.00536367 | 0.004561024 | 0.01666667 | 0.002818329 | 64.07895 | 860 | 3 | 1.3 | 229 | 977 | 890 | 651 | 0.5666667 | 0.339 | 0.18 | 0.62 | 0.013 | 0.003 | 0.026 | 0.0017 | 0.001 | 0 | 0.0057 | 547 | 356 | 24.5
256H1H6250 | 665 | 646 | 41400 | 0.02140484 | 0.125 | 448 | 0.01085076 | 0.04722222 | 29880 | 9.670545 | 607 | 0.006535314 | 0.006319983 | 0.004446058 | 0.01944444 | 0.002657005 | 48.48148 | 860 | 3 | 1.3 | 227 | 978 | 888 | 651 | 0.5666667 | 0.339 | 0.18 | 0.62 | 0.013 | 0.003 | 0.026 | 0.0017 | 0.001 | 0 | 0.0057 | 507 | 358 | 30.5
256H1H6400 | 664 | 626 | 41040 | 0.02657456 | 0.1305556 | 417 | 0.00994458 | 0.04444444 | 28080 | 6.659654 | 592 | 0.006205451 | 0.005943396 | 0.004072273 | 0.01388889 | 0.003630604 | 74.76623 | 860 | 3 | 1.3 | 219 | 974 | 888 | 654 | 0.5666667 | 0.337 | 0.18 | 0.62 | 0.013 | 0.003 | 0.024 | 0.0018 | 0.001 | 0 | 0.0059 | 536 | 342 | 26
256H1H6490 | 654 | 626 | 35280 | 0.01867723 | 0.08888889 | 485 | 0.007369528 | 0.04166667 | 21600 | 2.449848 | 606 | 0.006870748 | 0.006235828 | 0.004668792 | 0.01944444 | 0.00255102 | 49.35593 | 1020 | 3.24 | 1.5 | 207 | 995 | 867 | 652 | 0.537037 | 0.17 | 0.16 | 0.23 | 0.011 | 0.006 | 0.0323 | 0.0019 | 0.001 | 0 | 0 | 420 | 264 | 41
256H1I0590 | 665 | 635 | 43920 | 0.02252369 | 0.1333333 | 514 | 0.008251912 | 0.04444444 | 21960 | 3.910963 | 608 | 0.006571552 | 0.006095979 | 0.00381488 | 0.01666667 | 0.002345173 | 48.16393 | 1254 | 2.75 | 0.6 | 453 | 1013 | 902 | 715 | 0.7818182 | 0.04 | 0.011 | 0.23 | 0.006 | 0.006 | 0.037 | 0.0012 | 0.001 | 0 | 0 | 347 | 233 | 36.5
256H1I0620 | 687 | 636 | 44640 | 0.03720481 | 0.25 | 496 | 0.00871514 | 0.04166667 | 22680 | 4.492413 | 550 | 0.006313131 | 0.005968779 | 0.003509933 | 0.01666667 | 0.001993728 | 74.34921 | 1254 | 3.25 | 1 | 212 | 1012 | 884 | 699 | 0.6923077 | 0.03 | 0 | 0.21 | 0.008 | 0.015 | 0.03 | 0 | 0.001 | 0 | 0 | 310 | 211 | 40
256H1I0670 | 686 | 648 | 50400 | 0.02851994 | 0.1416667 | 495 | 0.006707067 | 0.03055556 | 21600 | 2.592869 | 583 | 0.006477778 | 0.0061 | 0.003592984 | 0.01666667 | 0.002222222 | 62.35593 | 1253 | 3.5 | 1.2 | 181 | 974 | 877 | 697 | 0.6571429 | 0.054 | 0.027 | 0.18 | 0.011 | 0.008 | 0.042 | 0.002 | 0.0011 | 0 | 0 | 323 | 194 | 37
256H1I0872 | 685 | 652 | 65520 | 0.01600113 | 0.05555556 | 447 | 0.007345964 | 0.01944444 | 32760 | 8.901767 | 569 | 0.006451247 | 0.006145125 | 0.003460823 | 0.01388889 | 0.001923077 | 62.68889 | 1263 | 4.5 | 1.5 | 203 | 1018 | 881 | 597 | 0.6666667 | 0.031 | 0.013 | 0.19 | 0.01 | 0.004 | 0.027 | 0.0006 | 0.0015 | 0 | 0 | 329 | 196 | 40
256H1I0873 | 684 | 649 | 55080 | 0.01781115 | 0.09722222 | 418 | 0.006560838 | 0.025 | 42120 | 24.1948 | 582 | 0.006077694 | 0.005628655 | 0.003576657 | 0.01666667 | 0.002106028 | 63.90435 | 1263 | 4.5 | 1.5 | 203 | 1018 | 881 | 597 | 0.6666667 | 0.031 | 0.013 | 0.19 | 0.01 | 0.004 | 0.027 | 0.0006 | 0.0015 | 0 | 0 | 301 | 179 | 41
256H1I0912 | 686 | 647 | 55080 | 0.02930888 | 0.1277778 | 466 | 0.01004064 | 0.04166667 | 38520 | 10.61808 | 621 | 0.006955645 | 0.006003584 | 0.00387531 | 0.01944444 | 0.001742919 | 68.08571 | 1263 | 5 | 2 | 189 | 1008 | 876 | 613 | 0.6 | 0.046 | 0.003 | 0.23 | 0.01 | 0.006 | 0.027 | 0.0008 | 0.0011 | 0 | 0 | 335 | 241 | 39.5
256H1I2410 | 685 | 649 | 44280 | 0.03031784 | 0.2027778 | 506 | 0.01002253 | 0.075 | 30240 | 2.616939 | 563 | 0.0067409 | 0.006417625 | 0.004624366 | 0.025 | 0.001851852 | 56.21687 | 1263 | 3.49 | 1 | 219 | 1027 | 884 | 613 | 0.713467 | 0.032 | 0.006 | 0.2 | 0.015 | 0.007 | 0.033 | 0.0006 | 0.001 | 0 | 0 | 332 | 201 | 38
256H1I2440 | 685 | 631 | 49320 | 0.02199029 | 0.1527778 | 461 | 0.009410344 | 0.04444444 | 27720 | 3.556265 | 606 | 0.008416667 | 0.007305556 | 0.004629193 | 0.01944444 | 0.003163017 | 80.17105 | 1263 | 4.49 | 1.5 | 218 | 1008 | 864 | 609 | 0.6659243 | 0.031 | 0.008 | 0.21 | 0.013 | 0.009 | 0.022 | 0.001 | 0.0011 | 0 | 0 | 305 | 187 | 41
256H1I2460 | 685 | 633 | 49320 | 0.02526088 | 0.125 | 476 | 0.008378699 | 0.03611111 | 22680 | 3.619654 | 595 | 0.007124042 | 0.006238027 | 0.004253398 | 0.01944444 | 0.002311436 | 80.95238 | 1263 | 4.49 | 1.5 | 217 | 1006 | 871 | 611 | 0.6659243 | 0.04 | 0.001 | 0.22 | 0.011 | 0.007 | 0.025 | 0.0009 | 0.001 | 0 | 0 | 311 | 203 | 43.5
256H1I2480 | 685 | 651 | 41400 | 0.0164145 | 0.08888889 | 495 | 0.006401783 | 0.03611111 | 21960 | 3.407962 | 585 | 0.007965686 | 0.007584423 | 0.005032491 | 0.02222222 | 0.002729469 | 60.7377 | 1263 | 4.98 | 2 | 189 | 1019 | 877 | 612 | 0.5983936 | 0.046 | 0.003 | 0.23 | 0.01 | 0.006 | 0.027 | 0.0008 | 0.0011 | 0 | 0 | 329 | 202 | 37
256H1J1701 | 685 | 655 | 57240 | 0.01511637 | 0.1194444 | 433 | 0.006238239 | 0.03055556 | 56520 | 54.23304 | 563 | 0.007518697 | 0.007264957 | 0.003892749 | 0.01666667 | 0.002113906 | 49.72258 | 1263 | 3.99 | 1.4 | 201 | 1026 | 887 | 612 | 0.6491228 | 0.041 | 0.003 | 0.23 | 0.008 | 0.006 | 0.033 | 0.0004 | 0.001 | 0 | 0 | 311 | 172 | 45
256H1J1761 | 685 | 645 | 46080 | 0.01840611 | 0.1736111 | 457 | 0.007552554 | 0.03888889 | 35640 | 10.61616 | 576 | 0.005633803 | 0.005223005 | 0.002947673 | 0.01666667 | 0.002365451 | 74.62245 | 1263 | 4.49 | 1.6 | 213 | 1020 | 871 | 610 | 0.6436526 | 0.032 | 0.002 | 0.21 | 0.01 | 0.007 | 0.027 | 0.001 | 0.0011 | 0 | 0 | 316 | 194 | 39
256H1J2692 | 685 | 645 | 55800 | 0.01511955 | 0.09166667 | 458 | 0.00849894 | 0.04722222 | 25920 | 7.123317 | 606 | 0.007072829 | 0.006244164 | 0.004614383 | 0.02222222 | 0.002204301 | 66.50704 | 1245 | 3.25 | 0.85 | 240 | 1015 | 885 | 613 | 0.7384615 | 0.04 | 0.009 | 0.2 | 0.005 | 0.01 | 0.025 | 0.0009 | 0.001 | 0 | 0 | 315 | 174 | 51.5
256H1J8890 | 686 | 640 | 39240 | 0.02305897 | 0.1583333 | 438 | 0.006148873 | 0.03055556 | 28800 | 3.558524 | 586 | 0.006698674 | 0.006138546 | 0.004121401 | 0.01944444 | 0.00333843 | 77.82278 | 1013 | 2.75 | 0.6 | 196 | 1014 | 884 | 616 | 0.7818182 | 0.035 | 0 | 0.21 | 0.009 | 0.007 | 0.031 | 0 | 0.001 | 0 | 0.0015 | 327 | 204 | 40
256H1J8900 | 685 | 653 | 56520 | 0.02202381 | 0.1027778 | 516 | 0.008052487 | 0.05 | 21600 | 3.127245 | 580 | 0.006268915 | 0.006117596 | 0.004652461 | 0.01944444 | 0.001256192 | 51.79661 | 1013 | 2.75 | 0.6 | 184 | 1002 | 881 | 612 | 0.7818182 | 0.035 | 0 | 0.21 | 0.009 | 0.007 | 0.031 | 0 | 0.001 | 0 | 0.0015 | 339 | 196 | 36.5
256H1J8910 | 685 | 635 | 39960 | 0.02199827 | 0.1305556 | 465 | 0.008343773 | 0.04166667 | 34560 | 8.075193 | 572 | 0.007125062 | 0.006651719 | 0.003276344 | 0.01388889 | 0.003203203 | 84.23158 | 1013 | 2.75 | 0.6 | 201 | 1012 | 886 | 616 | 0.7818182 | 0.035 | 0 | 0.21 | 0.009 | 0.007 | 0.031 | 0 | 0.001 | 0 | 0.0015 | 334 | 202 | 42.5
256H1K0370 | 687 | 642 | 47520 | 0.02707728 | 0.1555556 | 499 | 0.007900751 | 0.04444444 | 26640 | 5.403083 | 619 | 0.00671658 | 0.006195747 | 0.004878272 | 0.02222222 | 0.00256734 | 72.9589 | 1263 | 2.75 | 0.6 | 228 | 1010 | 886 | 615 | 0.7818182 | 0.045 | 0.004 | 0.2 | 0.013 | 0.014 | 0.034 | 0.001 | 0.0015 | 0 | 0 | 338 | 200 | 37.5
256H1K0381 | 685 | 646 | 42120 | 0.03208838 | 0.2388889 | 430 | 0.009012383 | 0.04444444 | 37080 | 9.53769 | 568 | 0.004992968 | 0.004773207 | 0.003013961 | 0.01388889 | 0.003110161 | 74.46535 | 1263 | 3.99 | 1.4 | 223 | 1010 | 879 | 605 | 0.6491228 | 0.037 | 0.011 | 0.2 | 0.006 | 0.006 | 0.032 | 0.0007 | 0.001 | 0 | 0 | 319 | 200 | 39.5
256H1K0401 | 686 | 639 | 40680 | 0.02090905 | 0.1305556 | 436 | 0.007601711 | 0.04166667 | 38160 | 5.088454 | 573 | 0.005305556 | 0.004888889 | 0.002875093 | 0.01388889 | 0.003023599 | 82.09615 | 1263 | 3.99 | 1.4 | 231 | 1000 | 883 | 614 | 0.6491228 | 0.036 | 0.01 | 0.21 | 0.007 | 0.008 | 0.024 | 0.0006 | 0.0012 | 0 | 0 | 311 | 186 | 41
256H1K0430 | 685 | 652 | 72360 | 0.02352686 | 0.1333333 | 441 | 0.009278115 | 0.04166667 | 43560 | 17.16415 | 632 | 0.007872446 | 0.00675137 | 0.00408117 | 0.01944444 | 0.001589276 | 48.7479 | 1263 | 4 | 1.3 | 192 | 1025 | 886 | 612 | 0.675 | 0.045 | 0.002 | 0.21 | 0.011 | 0.008 | 0.022 | 0.0005 | 0.001 | 0 | 0 | 319 | 190 | 41.5
256H1K0481 | 685 | 654 | 69840 | 0.01913936 | 0.1166667 | 435 | 0.008052516 | 0.02777778 | 41040 | 25.97082 | 592 | 0.001204721 | 0.001172161 | 0.00204523 | 0.01666667 | 0.0009163803 | 66.83929 | 1263 | 4.49 | 1.45 | 207 | 1026 | 892 | 619 | 0.6770601 | 0.045 | 0.003 | 0.2 | 0.006 | 0.012 | 0.02 | 0.0006 | 0.0012 | 0 | 0 | 307 | 188 | 39
256H1K0501 | 684 | 648 | 57240 | 0.0117321 | 0.06527778 | 427 | 0.005078984 | 0.02222222 | 43200 | 19.97601 | 571 | 0.005413349 | 0.005138415 | 0.00338599 | 0.01666667 | 0.001834382 | 72.64407 | 1263 | 4.48 | 1.59 | 222 | 1020 | 883 | 616 | 0.6450893 | 0.046 | 0.002 | 0.21 | 0.01 | 0.007 | 0.046 | 0.0005 | 0.001 | 0 | 0 | 314 | 185 | 43.5
256H1K0512 | 684 | 650 | 95040 | 0.02607804 | 0.1083333 | 482 | 0.01116516 | 0.05277778 | 37080 | 3.671997 | 599 | 0.004981703 | 0.004466068 | 0.003848474 | 0.02222222 | 0.001041667 | 50.80198 | 1263 | 4.5 | 1.6 | 213 | 1024 | 879 | 613 | 0.6444444 | 0.039 | 0.008 | 0.22 | 0.008 | 0.013 | 0.034 | 0.0012 | 0.001 | 0 | 0 | 318 | 206 | 41
256H1K0532 | 685 | 653 | 52920 | 0.02098316 | 0.1111111 | 469 | 0.005974119 | 0.02777778 | 35640 | 21.70874 | 574 | 0.006481481 | 0.006142728 | 0.003637673 | 0.01666667 | 0.001039305 | 58.05155 | 1263 | 4.99 | 2 | 220 | 1029 | 892 | 623 | 0.5991984 | 0.041 | 0.01 | 0.22 | 0.009 | 0.008 | 0.023 | 0.0007 | 0.0012 | 0 | 0 | 320 | 220 | 39.5
256H1K0561 | 685 | 660 | 54000 | 0.01399973 | 0.08611111 | 426 | 0.005659006 | 0.03055556 | 43200 | 15.27874 | 534 | 0.003987455 | 0.004129331 | 0.002688727 | 0.01388889 | 0.001685185 | 58.65254 | 1263 | 4.99 | 1.8 | 219 | 1025 | 879 | 613 | 0.6392786 | 0.041 | 0.01 | 0.22 | 0.009 | 0.008 | 0.023 | 0.0007 | 0.0012 | 0 | 0 | 320 | 198 | 39
256H1L0160 | 685 | 651 | 58320 | 0.01592817 | 0.1291667 | 471 | 0.007661752 | 0.03888889 | 31680 | 21.78799 | 634 | 0.006906318 | 0.006339869 | 0.005358249 | 0.02222222 | 0.001371742 | 54.90805 | 1263 | 3.99 | 1.4 | 204 | 1024 | 884 | 610 | 0.6491228 | 0.043 | 0.004 | 0.19 | 0.008 | 0.01 | 0.024 | 0.001 | 0.001 | 0 | 0 | 311 | 191 | 40
256H1L0221 | 685 | 652 | 50760 | 0.02285871 | 0.1277778 | 429 | 0.007335441 | 0.02777778 | 36000 | 14.63661 | 570 | 0.006066411 | 0.005768412 | 0.003770477 | 0.01944444 | 0.002403467 | 67.60204 | 1263 | 4.99 | 1.8 | 213 | 1014 | 879 | 618 | 0.6392786 | 0.041 | 0.015 | 0.2 | 0.008 | 0.01 | 0.041 | 0.0018 | 0.0012 | 0 | 0 | 322 | 203 | 44
256H1L0231 | 684 | 656 | 119160 | 0.02160921 | 0.1083333 | 486 | 0.009477914 | 0.02777778 | 41400 | 39.23307 | 572 | 0.00640681 | 0.006126792 | 0.004464803 | 0.05 | 0.0007888553 | 45.32743 | 1263 | 5 | 1.8 | 255 | 1033 | 887 | 621 | 0.64 | 0.043 | 0.011 | 0.22 | 0.006 | 0.01 | 0.036 | 0.0008 | 0.001 | 0 | 0 | 311 | 192 | 43
256H1L0262 | 687 | 630 | 43200 | 0.01991938 | 0.1055556 | 441 | 0.008301977 | 0.03611111 | 25200 | 2.684554 | 565 | 0.004998231 | 0.004573602 | 0.00260415 | 0.01388889 | 0.003842593 | 86.28571 | 1263 | 4.98 | 1.8 | 255 | 1011 | 867 | 610 | 0.6385542 | 0.045 | 0.006 | 0.2 | 0.008 | 0.009 | 0.017 | 0.0013 | 0.0011 | 0 | 0 | 320 | 199 | 43
256H1L9802 | 668 | 638 | 40320 | 0.0300397 | 0.1083333 | 415 | 0.01166988 | 0.03888889 | 42480 | 61.00532 | 616 | 0.008109531 | 0.007148499 | 0.004241788 | 0.01944444 | 0.00359623 | 47.49138 | 947 | 3 | 1.3 | 198 | 1003 | 888 | 651 | 0.5666667 | 0.343 | 0.17 | 0.62 | 0.007 | 0.008 | 0.024 | 0.0018 | 0.001 | 0 | 0.0055 | 524 | 342 | 26
256H1L9820 | 664 | 642 | 55800 | 0.02848361 | 0.1916667 | 432 | 0.012997 | 0.05 | 27720 | 4.998428 | 616 | 0.006408656 | 0.006096546 | 0.005198499 | 0.02222222 | 0.002311828 | 48.23377 | 902 | 3 | 1.3 | 198 | 988 | 887 | 648 | 0.5666667 | 0.332 | 0.18 | 0.62 | 0.008 | 0.004 | 0.034 | 0.0019 | 0.0011 | 0 | 0.0053 | 555 | 352 | 23.5
256H1L9850 | 670 | 633 | 43920 | 0.0137978 | 0.06666667 | 383 | 0.007988643 | 0.02777778 | 36000 | 23.83431 | 617 | 0.006395108 | 0.005793947 | 0.003458757 | 0.01666667 | 0.002959927 | 65.10101 | 902 | 3 | 1.3 | 199 | 993 | 887 | 654 | 0.5666667 | 0.343 | 0.17 | 0.62 | 0.007 | 0.008 | 0.024 | 0.0018 | 0.001 | 0 | 0.0055 | 533 | 328 | 26
256H1L9890 | 666 | 642 | 33840 | 0.03067412 | 0.1888889 | 486 | 0.01251974 | 0.05277778 | 27720 | 4.966608 | 595 | 0.00741156 | 0.007286996 | 0.005687052 | 0.025 | 0.002895981 | 48.06579 | 860 | 3 | 1.3 | 218 | 968 | 888 | 652 | 0.5666667 | 0.337 | 0.18 | 0.62 | 0.013 | 0.003 | 0.024 | 0.0018 | 0.001 | 0 | 0.0059 | 614 | 433 | 17.5
256H1L9900 | 665 | 639 | 36000 | 0.02761686 | 0.1666667 | 460 | 0.01211308 | 0.06388889 | 27000 | 3.83057 | 597 | 0.005401737 | 0.005275063 | 0.004234175 | 0.01944444 | 0.003583333 | 54.22973 | 860 | 3 | 1.3 | 217 | 972 | 889 | 651 | 0.5666667 | 0.337 | 0.18 | 0.62 | 0.013 | 0.003 | 0.024 | 0.0018 | 0.001 | 0 | 0.0059 | 519 | 329 | 29.5
256H1L9930 | 667 | 637 | 54000 | 0.01688744 | 0.1083333 | 421 | 0.007751998 | 0.02777778 | 34560 | 20.79521 | 607 | 0.006826361 | 0.006005398 | 0.003058416 | 0.01666667 | 0.001814815 | 59.30851 | 860 | 3 | 1.3 | 202 | 984 | 885 | 649 | 0.5666667 | 0.337 | 0.18 | 0.62 | 0.013 | 0.003 | 0.024 | 0.0018 | 0.001 | 0 | 0.0059 | 506 | 311 | 32
256H1L9940 | 669 | 631 | 49320 | 0.01418926 | 0.05833333 | 395 | 0.005425286 | 0.01666667 | 33840 | 16.71743 | 566 | 0.006070356 | 0.005694981 | 0.002739092 | 0.01388889 | 0.002554745 | 75.38043 | 909 | 3 | 1.3 | 198 | 979 | 888 | 651 | 0.5666667 | 0.337 | 0.18 | 0.62 | 0.013 | 0.003 | 0.024 | 0.0018 | 0.001 | 0 | 0.0059 | 512 | 324 | 30
256H1M2541 | 665 | 637 | 70560 | 0.01002145 | 0.04722222 | 420 | 0.003453768 | 0.01666667 | 43920 | 35.42032 | 630 | 0.005351682 | 0.004782535 | 0.002254245 | 0.01111111 | 0.001190476 | 66.88333 | 860 | 3 | 1.3 | 227 | 991 | 889 | 653 | 0.5666667 | 0.328 | 0.19 | 0.63 | 0.012 | 0.004 | 0.024 | 0.0017 | 0.001 | 0 | 0.0051 | 531 | 339 | 29.5
256H1M2551 | 664 | 634 | 63720 | 0.01421834 | 0.06111111 | 436 | 0.005376745 | 0.01944444 | 36000 | 21.65452 | 598 | 0.00312827 | 0.002955639 | 0.002672187 | 0.01388889 | 0.001537979 | 69.54082 | 860 | 3 | 1.3 | 229 | 977 | 889 | 651 | 0.5666667 | 0.339 | 0.18 | 0.62 | 0.013 | 0.003 | 0.026 | 0.0017 | 0.001 | 0 | 0.0057 | 618 | 448 | 18
256H1M2582 | 665 | 644 | 63000 | 0.009679771 | 0.03333333 | 392 | 0.004641697 | 0.025 | 51120 | 43.54256 | 558 | 0.006326531 | 0.0061678 | 0.003067956 | 0.01666667 | 0.0005873016 | 38.58273 | 860 | 3 | 1.3 | 210 | 969 | 888 | 650 | 0.5666667 | 0.328 | 0.19 | 0.62 | 0.014 | 0.005 | 0.04 | 0.0018 | 0.001 | 0 | 0.0039 | 551 | 346 | 26.5
256H1M4800 | 665 | 640 | 38880 | 0.0267101 | 0.175 | 475 | 0.0104443 | 0.04444444 | 24120 | 2.127903 | 517 | 0.00351988 | 0.003376906 | 0.003781127 | 0.01666667 | 0.002983539 | 47.89394 | 1265 | 2.75 | 0.7 | 190 | 1029 | 885 | 617 | 0.7454545 | 0.045 | 0.004 | 0.2 | 0.013 | 0.014 | 0.034 | 0.001 | 0.0015 | 0 | 0 | 324 | 184 | 37
256H1M9022 | 665 | 644 | 53640 | 0.01784721 | 0.08055556 | 424 | 0.009795863 | 0.05277778 | 29880 | 14.05877 | 613 | 0.007846902 | 0.007232463 | 0.004935282 | 0.01666667 | 0.00212528 | 56.81707 | 928 | 3.79 | 1.8 | 257 | 980 | 881 | 647 | 0.525066 | 0.328 | 0.19 | 0.66 | 0.01 | 0.012 | 0.029 | 0.0027 | 0.0012 | 0 | 0.0059 | 506 | 337 | 31.5
256W157060 | 684 | 646 | 56160 | 0.01727723 | 0.1 | 441 | 0.006835563 | 0.04166667 | 34560 | 7.667721 | 579 | 0.007807443 | 0.007214132 | 0.003886902 | 0.01666667 | 0.00238604 | 74.25263 | 1334 | 3.504 | 0.95 | 153 | 988 | 878 | 606 | 0.7288813 | 0.038 | 0.003 | 0.22 | 0.015 | 0.009 | 0.026 | 0.0004 | 0.001 | 0 | 0 | 334 | 202 | 38
256W169470 | 655 | 617 | 35640 | 0.02396502 | 0.1444444 | 449 | 0.0113715 | 0.05277778 | 26280 | 5.296362 | 583 | 0.00771164 | 0.006917989 | 0.00538426 | 0.02222222 | 0.003338945 | 60.41667 | 1194 | 2.75 | 1.2 | 143 | 1025 | 864 | 647 | 0.5636364 | 0.14 | 0.17 | 0.24 | 0.01 | 0.004 | 0.031 | 0.0021 | 0.001 | 0 | 0 | 410 | 252 | 41.5
256W183660 | 686 | 643 | 41040 | 0.02012042 | 0.1083333 | 459 | 0.007769205 | 0.04166667 | 29160 | 3.229218 | 589 | 0.007505097 | 0.006766055 | 0.004640665 | 0.02222222 | 0.003606238 | 76.5625 | 1513 | 3.502 | 1.2 | 149 | 1039 | 881 | 603 | 0.6573387 | 0.034 | 0.003 | 0.22 | 0.012 | 0.007 | 0.028 | 0.0013 | 0.001 | 0 | 0 | 330 | 206 | 39
256W183690 | 685 | 646 | 35280 | 0.0294669 | 0.1972222 | 484 | 0.009197006 | 0.04722222 | 28080 | 3.383295 | 579 | 0.008935185 | 0.008441358 | 0.006109397 | 0.025 | 0.003231293 | 68.77922 | 1513 | 3.505 | 1.2 | 144 | 1013 | 886 | 607 | 0.657632 | 0.04 | 0.003 | 0.24 | 0.018 | 0.011 | 0.024 | 0.0005 | 0.001 | 0 | 0 | 344 | 232 | 39.5
256W183960 | 686 | 645 | 42840 | 0.02004656 | 0.1194444 | 462 | 0.008939214 | 0.05 | 29880 | 3.479388 | 573 | 0.006801994 | 0.006339031 | 0.00433016 | 0.02222222 | 0.002684407 | 65.76829 | 1513 | 3.997 | 1.5 | 156 | 1017 | 889 | 605 | 0.6247185 | 0.05 | 0.005 | 0.24 | 0.013 | 0.008 | 0.024 | 0.001 | 0.0015 | 0 | 0 | 324 | 222 | 39
256W184050 | 685 | 655 | 38880 | 0.02768506 | 0.1305556 | 540 | 0.01441382 | 0.1083333 | 37440 | 64.17544 | 569 | 0.008589976 | 0.00830314 | 0.009324939 | 0.04166667 | 0.001105967 | 30.92233 | 1513 | 3.247 | 1.1 | 153 | 1053 | 902 | 607 | 0.6612257 | 0.046 | 0.002 | 0.24 | 0.01 | 0.005 | 0.027 | 0.0007 | 0.0016 | 0 | 0 | 332 | 213 | 42
256W184110 | 685 | 644 | 38880 | 0.02428794 | 0.1833333 | 473 | 0.01108824 | 0.05833333 | 26280 | 2.406304 | 637 | 0.001827938 | 0.001638545 | 0.00350978 | 0.025 | 0.002803498 | 71.16667 | 1513 | 3.248 | 1 | 154 | 1041 | 890 | 612 | 0.6921182 | 0.054 | 0.003 | 0.23 | 0.013 | 0.007 | 0.025 | 0.0005 | 0.001 | 0 | 0 | 335 | 221 | 38.5
256W184150 | 685 | 639 | 39600 | 0.02153598 | 0.1361111 | 465 | 0.007578923 | 0.04444444 | 29160 | 3.15737 | 566 | 0.007940516 | 0.007393378 | 0.005455318 | 0.025 | 0.002777778 | 78.4875 | 1513 | 3.246 | 0.99 | 153 | 1059 | 892 | 608 | 0.6950092 | 0.046 | 0.002 | 0.24 | 0.01 | 0.005 | 0.027 | 0.0007 | 0.0016 | 0 | 0 | 335 | 208 | 33
256W1E1930 | 684 | 659 | 47520 | 0.01414055 | 0.08055556 | 458 | 0.006151483 | 0.02777778 | 32400 | 7.623649 | 587 | 0.006851074 | 0.006535948 | 0.005399674 | 0.02222222 | 0.002441077 | 49 | 1393 | 4.001 | 1.2 | 162 | 1041 | 883 | 610 | 0.700075 | 0.048 | 0.003 | 0.24 | 0.016 | 0.007 | 0.027 | 0.0007 | 0.001 | 0 | 0 | 325 | 197 | 41
256W1F2470 | 689 | 634 | 37080 | 0.04127034 | 0.2 | 454 | 0.007117978 | 0.03611111 | 28440 | 4.447646 | 570 | 0.007575758 | 0.006897927 | 0.004867254 | 0.02222222 | 0.003856526 | 84.53846 | 1334 | 3.499 | 0.95 | 152 | 1044 | 879 | 612 | 0.7284939 | 0.035 | 0.003 | 0.23 | 0.016 | 0.007 | 0.027 | 0.0006 | 0.001 | 0 | 0 | 333 | 210 | 39
256W1K3120 | 686 | 638 | 36360 | 0.0303794 | 0.2138889 | 462 | 0.01120292 | 0.05555556 | 28080 | 5.752559 | 581 | 0.008405671 | 0.007826968 | 0.006092135 | 0.025 | 0.003492849 | 75.90909 | 1513 | 2.998 | 0.9 | 167 | 1042 | 884 | 610 | 0.6997999 | 0.054 | 0.003 | 0.23 | 0.013 | 0.007 | 0.025 | 0.0005 | 0.001 | 0 | 0 | 346 | 204 | 42.5
256W1K3130 | 686 | 652 | 49320 | 0.01921001 | 0.1277778 | 485 | 0.008850571 | 0.05277778 | 28440 | 3.562393 | 572 | 0.007984366 | 0.007663317 | 0.005435676 | 0.02222222 | 0.002656123 | 58.96154 | 1513 | 3.248 | 1 | 132 | 1019 | 879 | 610 | 0.6921182 | 0.051 | 0.008 | 0.24 | 0.016 | 0.015 | 0.03 | 0.0008 | 0.0016 | 0 | 0 | 334 | 199 | 37.5
256W1K3260 | 686 | 659 | 62640 | 0.02635656 | 0.09444444 | 499 | 0.01078906 | 0.05277778 | 28080 | 2.68021 | 598 | 0.009177409 | 0.008839779 | 0.006502164 | 0.03055556 | 0.001612388 | 44.24675 | 1513 | 3.496 | 1.2 | 190 | 1066 | 900 | 613 | 0.6567506 | 0.045 | 0.006 | 0.24 | 0.012 | 0.007 | 0.027 | 0.0009 | 0.001 | 0 | 0 | 321 | 216 | 39.5
256W1K3300 | 685 | 660 | 55080 | 0.01690762 | 0.05833333 | 490 | 0.006894388 | 0.03055556 | 34920 | 41.06331 | 560 | 0.007936508 | 0.007865646 | 0.005216817 | 0.025 | 0.002051561 | 37.78947 | 1520 | 3.498 | 1.4 | 178 | 1068 | 883 | 607 | 0.5997713 | 0.044 | 0.004 | 0.24 | 0.01 | 0.014 | 0.021 | 0.0006 | 0.0012 | 0 | 0 | 323 | 219 | 39
256W1K3450 | 685 | 667 | 48240 | 0.02933918 | 0.1611111 | 517 | 0.0131269 | 0.06944444 | 29160 | 2.748273 | 580 | 0.007356672 | 0.007039574 | 0.003692267 | 0.01944444 | 0.001533997 | 37.15 | 1513 | 3.999 | 1.5 | 156 | 1005 | 877 | 608 | 0.6249062 | 0.041 | 0.004 | 0.21 | 0.016 | 0.01 | 0.024 | 0.001 | 0.0013 | 0 | 0 | 322 | 203 | 40
256W1K3470 | 685 | 649 | 37080 | 0.02949055 | 0.2638889 | 466 | 0.01011092 | 0.04722222 | 29520 | 2.287311 | 579 | 0.008600713 | 0.007991682 | 0.005590273 | 0.025 | 0.003559871 | 62.1358 | 1513 | 4.497 | 1.95 | 164 | 991 | 882 | 628 | 0.5663776 | 0.044 | 0.004 | 0.24 | 0.01 | 0.014 | 0.021 | 0.0006 | 0.0012 | 0 | 0 | 323 | 210 | 40
256W1K3510 | 690 | 645 | 44640 | 0.03972619 | 0.2777778 | 477 | 0.01034604 | 0.05277778 | 29520 | 3.865725 | 570 | 0.009481038 | 0.009131737 | 0.006484817 | 0.025 | 0.002979391 | 67.93827 | 1513 | 4.499 | 1.99 | 147 | 1003 | 878 | 616 | 0.5576795 | 0.05 | 0.007 | 0.24 | 0.009 | 0.013 | 0.022 | 0.0015 | 0.0011 | 0 | 0 | 324 | 201 | 39
256W1K3530 | 688 | 649 | 43560 | 0.02987051 | 0.175 | 484 | 0.01387994 | 0.08055556 | 27360 | 3.6074 | 591 | 0.009020147 | 0.008257021 | 0.005001385 | 0.02222222 | 0.002295684 | 62.70667 | 1513 | 4.495 | 1.94 | 147 | 1028 | 888 | 626 | 0.5684093 | 0.046 | 0.004 | 0.24 | 0.011 | 0.005 | 0.024 | 0.0006 | 0.001 | 0 | 0 | 324 | 199 | 46.5
256W1K3860 | 686 | 641 | 49320 | 0.03170548 | 0.1472222 | 451 | 0.0118571 | 0.04444444 | 33120 | 11.92773 | 509 | 0.006797543 | 0.007051282 | 0.004856718 | 0.01944444 | 0.00229116 | 71.37778 | 1513 | 4.5 | 2 | 159 | 1060 | 887 | 607 | 0.5555556 | 0.029 | 0.004 | 0.22 | 0.01 | 0.011 | 0.022 | 0.0004 | 0.001 | 0 | 0 | 316 | 211 | 41.5
256W1K3920 | 685 | 643 | 34920 | 0.03203977 | 0.2194444 | 467 | 0.01063022 | 0.05833333 | 29160 | 3.057855 | 575 | 0.008406433 | 0.008055556 | 0.005380724 | 0.02222222 | 0.004009164 | 72.925 | 1513 | 4.997 | 2.5 | 151 | 1057 | 905 | 604 | 0.4996998 | 0.044 | 0.006 | 0.24 | 0.014 | 0.01 | 0.052 | 0.0007 | 0.0012 | 0 | 0 | 306 | 193 | 41.5
256W1M4810 | 666 | 631 | 57600 | 0.01445652 | 0.05 | 450 | 0.006031133 | 0.01944444 | 26640 | 3.283726 | 609 | 0.004475309 | 0.004276896 | 0.004399186 | 0.01944444 | 0.002482639 | 64.22973 | 1263 | 2.748 | 0.7 | 166 | 1019 | 887 | 638 | 0.7452693 | 0.04 | 0 | 0.23 | 0.011 | 0.008 | 0.025 | 0.001 | 0.001 | 0 | 0.0024 | 332 | 196 | 37.5
257H104211 | 685 | 654 | 79200 | 0.01983423 | 0.1361111 | 480 | 0.01130379 | 0.05 | 41040 | 29.98768 | 600 | 0.007936508 | 0.007301587 | 0.004205421 | 0.01944444 | 0.00145202 | 54.67857 | 1263 | 4 | 1.3 | 202 | 1012 | 882 | 612 | 0.675 | 0.045 | 0.002 | 0.21 | 0.011 | 0.008 | 0.022 | 0.0005 | 0.001 | 0 | 0 | 304 | 186 | 41.5
257H104241 | 684 | 651 | 51480 | 0.01775606 | 0.08611111 | 412 | 0.006357748 | 0.03333333 | 61200 | 47.02184 | 569 | 0.005644841 | 0.005386905 | 0.003400458 | 0.01944444 | 0.0009324009 | 50.50299 | 1263 | 4.99 | 1.79 | 195 | 1018 | 889 | 614 | 0.6412826 | 0.045 | 0.013 | 0.21 | 0.009 | 0.013 | 0.021 | 0.001 | 0.001 | 0 | 0 | 313 | 208 | 40.5
257H104261 | 684 | 654 | 93240 | 0.004555527 | 0.025 | 402 | 0.002994377 | 0.01666667 | 73800 | 49.631 | 614 | 0.003984943 | 0.003498183 | 0.002453007 | 0.01111111 | 0.0005791506 | 44.77612 | 1263 | 4.99 | 1.94 | 184 | 1007 | 888 | 624 | 0.6112224 | 0.032 | 0.019 | 0.2 | 0.011 | 0.008 | 0.035 | 0.0013 | 0.0012 | 0 | 0 | 309 | 195 | 40
257H104281 | 684 | 662 | 57240 | 0.01430035 | 0.09166667 | 451 | 0.005946047 | 0.02222222 | 54720 | 29.60839 | 526 | 0.00465322 | 0.004812456 | 0.002743352 | 0.01944444 | 0.001799441 | 37.52667 | 1263 | 4.49 | 1.59 | 202 | 1027 | 878 | 614 | 0.6458797 | 0.043 | 0.002 | 0.22 | 0.011 | 0.009 | 0.035 | 0.0005 | 0.001 | 0 | 0 | 308 | 190 | 44.5
257H104282 | 685 | 648 | 48240 | 0.01601601 | 0.1027778 | 427 | 0.007255579 | 0.03055556 | 37800 | 18.99268 | 505 | 0.004187396 | 0.004461028 | 0.002924888 | 0.01388889 | 0.002736318 | 68.68932 | 1263 | 4.49 | 1.59 | 202 | 1027 | 878 | 614 | 0.6458797 | 0.043 | 0.002 | 0.22 | 0.011 | 0.009 | 0.035 | 0.0005 | 0.001 | 0 | 0 | 315 | 201 | 38.5
257H105130 | 667 | 634 | 56160 | 0.02537956 | 0.1527778 | 460 | 0.009090225 | 0.04722222 | 25920 | 2.679984 | 607 | 0.005658091 | 0.005229306 | 0.004452192 | 0.02222222 | 0.001745014 | 53.81944 | 1263 | 2.75 | 0.5 | 280 | 1005 | 881 | 607 | 0.8181818 | 0.041 | 0.01 | 0.21 | 0.008 | 0.009 | 0.049 | 0.001 | 0.0014 | 0 | 0 | 340 | 205 | 35.5
257H105181 | 686 | 646 | 62280 | 0.0203044 | 0.1472222 | 453 | 0.007346618 | 0.05277778 | 38520 | 5.381814 | 574 | 0.006588613 | 0.006049128 | 0.003526423 | 0.01666667 | 0.001830443 | 73.8381 | 1263 | 4 | 1.35 | 195 | 986 | 866 | 608 | 0.6625 | 0.028 | 0.017 | 0.21 | 0.006 | 0.005 | 0.033 | 0.0007 | 0.0012 | 0 | 0 | 319 | 196 | 41.5
257H105191 | 684 | 651 | 51480 | 0.01719799 | 0.06666667 | 503 | 0.006899873 | 0.05 | 39600 | 9.123413 | 569 | 0.006322222 | 0.005955556 | 0.003392047 | 0.01666667 | 0.001146076 | 61.55556 | 1263 | 3.99 | 1.3 | 186 | 1018 | 883 | 612 | 0.6741855 | 0.032 | 0.019 | 0.2 | 0.011 | 0.008 | 0.035 | 0.0013 | 0.0012 | 0 | 0 | 313 | 197 | 39.5
257H105221 | 685 | 632 | 46440 | 0.02455071 | 0.2083333 | 426 | 0.007941069 | 0.03055556 | 29520 | 6.614378 | 607 | 0.006411069 | 0.005534432 | 0.00363237 | 0.01666667 | 0.003574505 | 89.93827 | 1263 | 5.01 | 1.95 | 195 | 974 | 877 | 613 | 0.6107784 | 0.039 | 0.019 | 0.19 | 0.01 | 0.006 | 0.024 | 0.001 | 0.0015 | 0 | 0 | 321 | 208 | 40
257H106191 | 684 | 648 | 70920 | 0.02120256 | 0.1166667 | 435 | 0.008988881 | 0.03611111 | 38520 | 18.87076 | 594 | 0.005892857 | 0.00531746 | 0.003793761 | 0.01944444 | 0.001339538 | 56.85714 | 1263 | 4.99 | 1.8 | 244 | 1016 | 888 | 620 | 0.6392786 | 0.04 | 0.007 | 0.2 | 0.005 | 0.011 | 0.024 | 0.0007 | 0.001 | 0 | 0 | 300 | 204 | 40.5
257H106192 | 686 | 646 | 48600 | 0.02531514 | 0.1444444 | 429 | 0.006434103 | 0.02777778 | 58320 | 78.65109 | 588 | 0.005691057 | 0.00515873 | 0.002917047 | 0.01388889 | 0.002962963 | 53.72956 | 1263 | 4.99 | 1.8 | 244 | 1016 | 888 | 620 | 0.6392786 | 0.04 | 0.007 | 0.2 | 0.005 | 0.011 | 0.024 | 0.0007 | 0.001 | 0 | 0 | 318 | 208 | 37.5
257H106201 | 686 | 653 | 59040 | 0.01239894 | 0.05833333 | 426 | 0.004011183 | 0.01944444 | 44280 | 35.79828 | 571 | 0.005035273 | 0.004761905 | 0.002811883 | 0.01666667 | 0.001134824 | 56.21488 | 1263 | 4.97 | 1.9 | 251 | 1031 | 886 | 609 | 0.6177062 | 0.043 | 0.011 | 0.22 | 0.006 | 0.01 | 0.036 | 0.0008 | 0.001 | 0 | 0 | 305 | 192 | 43.5
257H106202 | 685 | 644 | 57600 | 0.01205976 | 0.06388889 | 450 | 0.00501446 | 0.02777778 | 43200 | 28.78333 | 608 | 0.005026455 | 0.00442295 | 0.002685389 | 0.01388889 | 0.0008333333 | 65.5678 | 1263 | 4.97 | 1.9 | 251 | 1031 | 886 | 609 | 0.6177062 | 0.043 | 0.011 | 0.22 | 0.006 | 0.01 | 0.036 | 0.0008 | 0.001 | 0 | 0 | 310 | 188 | 46
257H106212 | 684 | 649 | 57600 | 0.01981229 | 0.1055556 | 410 | 0.004243605 | 0.01944444 | 45360 | 35.57449 | 596 | 0.006020202 | 0.005393939 | 0.003323425 | 0.01666667 | 0.00140625 | 66.40323 | 1263 | 4.99 | 1.9 | 257 | 1009 | 886 | 619 | 0.6192385 | 0.04 | 0.01 | 0.18 | 0.01 | 0.013 | 0.03 | 0.001 | 0.001 | 0 | 0.0019 | 315 | 198 | 46
257H106262 | 685 | 647 | 50040 | 0.01996415 | 0.1694444 | 464 | 0.006371453 | 0.03888889 | 37800 | 18.64049 | 600 | 0.004340278 | 0.004036458 | 0.004010063 | 0.01944444 | 0.001358913 | 65.94175 | 1263 | 4.49 | 1.6 | 212 | 1014 | 875 | 615 | 0.6436526 | 0.041 | 0.015 | 0.2 | 0.008 | 0.01 | 0.041 | 0.0018 | 0.0012 | 0 | 0 | 310 | 189 | 40
257H112110 | 686 | 633 | 42840 | 0.03245461 | 0.1944444 | 477 | 0.00671061 | 0.04444444 | 29520 | 5.706992 | 597 | 0.00816913 | 0.007033388 | 0.003477186 | 0.01666667 | 0.002917834 | 83.4321 | 1020 | 3.49 | 1.1 | 216 | 993 | 878 | 615 | 0.6848138 | 0.04 | 0 | 0.2 | 0.013 | 0.008 | 0.021 | 0.0005 | 0.001 | 0 | 0 | 320 | 174 | 43.5
257H112681 | 685 | 662 | 57960 | 0.01100106 | 0.08333333 | 445 | 0.005618906 | 0.02777778 | 46800 | 29.69847 | 558 | 0.005098684 | 0.005272295 | 0.005167722 | 0.03333333 | 0.00100069 | 45.09375 | 1263 | 4.49 | 1.6 | 229 | 995 | 879 | 613 | 0.6436526 | 0.034 | 0.001 | 0.22 | 0.025 | 0.01 | 0.027 | 0.0014 | 0.0013 | 0 | 0 | 328 | 201 | 41
257H112751 | 685 | 655 | 49320 | 0.0120809 | 0.05833333 | 463 | 0.004821466 | 0.025 | 36360 | 15.79425 | 563 | 0.006626648 | 0.006391243 | 0.00374824 | 0.01944444 | 0.001845093 | 58.42424 | 1263 | 3.49 | 1.15 | 219 | 1011 | 885 | 611 | 0.6704871 | 0.044 | 0.003 | 0.22 | 0.007 | 0.013 | 0.025 | 0.0007 | 0.0015 | 0 | 0 | 320 | 194 | 41.5
257H112761 | 685 | 642 | 56160 | 0.01487472 | 0.1111111 | 445 | 0.004782483 | 0.025 | 46440 | 29.00841 | 591 | 0.00641276 | 0.005826823 | 0.003965445 | 0.01944444 | 0.001121795 | 70.8189 | 1263 | 3.49 | 1.15 | 221 | 1026 | 882 | 613 | 0.6704871 | 0.032 | 0.006 | 0.2 | 0.015 | 0.007 | 0.033 | 0.0006 | 0.001 | 0 | 0 | 319 | 189 | 45
257H112840 | 664 | 632 | 44640 | 0.01986402 | 0.1277778 | 506 | 0.009508758 | 0.05555556 | 22320 | 2.281139 | 575 | 0.00697477 | 0.006635129 | 0.004428295 | 0.01944444 | 0.00141129 | 50.82258 | 1263 | 3.25 | 0.8 | 276 | 1027 | 885 | 609 | 0.7538462 | 0.04 | 0.007 | 0.19 | 0.009 | 0.01 | 0.03 | 0.0006 | 0.001 | 0 | 0 | 330 | 192 | 38.5
257H112880 | 664 | 643 | 70560 | 0.03078081 | 0.1333333 | 510 | 0.01180865 | 0.03333333 | 25200 | 2.770414 | 576 | 0.00627451 | 0.005860566 | 0.004446688 | 0.01944444 | 0.0008645125 | 37.75362 | 1263 | 3.24 | 0.8 | 279 | 1018 | 884 | 609 | 0.7530864 | 0.041 | 0.006 | 0.22 | 0.006 | 0.013 | 0.032 | 0.0007 | 0.0012 | 0 | 0 | 307 | 182 | 40
257H126820 | 685 | 638 | 31320 | 0.02061841 | 0.1 | 467 | 0.009009969 | 0.07777778 | 20160 | 5.155364 | 558 | 0.006378601 | 0.00608139 | 0.004776468 | 0.025 | 0.002905492 | 73.41818 | 1268 | 3.99 | 1.1 | 190 | 1015 | 889 | 580 | 0.7243108 | 0.019 | 0 | 0.21 | 0.011 | 0.005 | 0.026 | 0.0004 | 0.001 | 0.0022 | 0.0015 | 300 | 165 | 45.5
257H126880 | 685 | 651 | 47160 | 0.03602258 | 0.2416667 | 486 | 0.009369575 | 0.03611111 | 22680 | 3.397463 | 593 | 0.007130832 | 0.006818182 | 0.004356836 | 0.01944444 | 0.002014419 | 53.12698 | 1263 | 2.75 | 0.6 | 262 | 1008 | 885 | 616 | 0.7818182 | 0.04 | 0.007 | 0.2 | 0.005 | 0.011 | 0.024 | 0.0007 | 0.001 | 0 | 0 | 316 | 190 | 37
257H133930 | 689 | 634 | 42120 | 0.02347684 | 0.15 | 467 | 0.00708903 | 0.03333333 | 31320 | 30.77639 | 581 | 0.006183482 | 0.005630055 | 0.003665143 | 0.01388889 | 0.003133903 | 67.90698 | 1263 | 4 | 1.19 | 226 | 991 | 881 | 615 | 0.7025 | 0.03 | 0.017 | 0.22 | 0.01 | 0.01 | 0.029 | 0.0006 | 0.0012 | 0 | 0 | 314 | 189 | 41
257H133950 | 685 | 649 | 43560 | 0.02465846 | 0.1111111 | 511 | 0.007610719 | 0.03611111 | 23400 | 3.706802 | 572 | 0.007061728 | 0.006888889 | 0.004523685 | 0.01944444 | 0.002479339 | 59.07692 | 1263 | 4 | 1.19 | 228 | 1028 | 890 | 616 | 0.7025 | 0.045 | 0.008 | 0.2 | 0.007 | 0.01 | 0.035 | 0.0006 | 0.0012 | 0 | 0 | 314 | 194 | 38.5
257H134100 | 684 | 671 | 76320 | 0.0218903 | 0.1083333 | 530 | 0.007772759 | 0.03888889 | 45360 | 2.229137 | 571 | 0.00523469 | 0.005253025 | 0.003161109 | 0.01388889 | 0.0009696017 | 23.34677 | 1268 | 4.99 | 1.9 | 215 | 1044 | 906 | 595 | 0.6192385 | 0.023 | 0 | 0.21 | 0.009 | 0.008 | 0.029 | 0.0005 | 0.0011 | 0.0022 | 0.0014 | 291 | 170 | 46.5
257H134130 | 685 | 654 | 60120 | 0.01451549 | 0.06944444 | 455 | 0.004324638 | 0.01944444 | 35640 | 6.598432 | 587 | 0.006968186 | 0.006445869 | 0.003486022 | 0.01666667 | 0.00156354 | 61.82474 | 1268 | 4.49 | 1.49 | 213 | 1014 | 881 | 617 | 0.6681514 | 0.038 | 0.003 | 0.22 | 0.017 | 0.013 | 0.023 | 0.0004 | 0.0015 | 0 | 0 | 299 | 188 | 42
257H134140 | 684 | 643 | 50400 | 0.01263334 | 0.07777778 | 469 | 0.005506156 | 0.02777778 | 27720 | 11.31231 | 596 | 0.006841139 | 0.00610652 | 0.003859642 | 0.01666667 | 0.002003968 | 72.06579 | 1268 | 4.49 | 1.49 | 211 | 1001 | 880 | 612 | 0.6681514 | 0.038 | 0.003 | 0.22 | 0.017 | 0.013 | 0.023 | 0.0004 | 0.0015 | 0 | 0 | 295 | 186 | 42
257H134220 | 684 | 646 | 47520 | 0.02712662 | 0.1638889 | 495 | 0.008862884 | 0.04166667 | 23400 | 3.94355 | 581 | 0.005702788 | 0.005319984 | 0.003777618 | 0.01666667 | 0.002167508 | 65.09375 | 1263 | 3.49 | 1 | 212 | 999 | 882 | 610 | 0.713467 | 0.038 | 0.003 | 0.22 | 0.017 | 0.013 | 0.023 | 0.0004 | 0.0015 | 0 | 0 | 332 | 195 | 42.5
257H134270 | 665 | 637 | 55440 | 0.01098991 | 0.05555556 | 527 | 0.005888315 | 0.04444444 | 25560 | 2.254097 | 543 | 0.006009296 | 0.00582116 | 0.004263448 | 0.02222222 | 0.0008838384 | 36.57143 | 1263 | 3.24 | 0.8 | 207 | 988 | 878 | 607 | 0.7530864 | 0.038 | 0.003 | 0.22 | 0.017 | 0.013 | 0.023 | 0.0004 | 0.0015 | 0 | 0 | 335 | 198 | 37.5
257H134300 | 665 | 621 | 42120 | 0.0232467 | 0.1888889 | 469 | 0.007770472 | 0.04444444 | 28080 | 3.80645 | 554 | 0.006749513 | 0.006359649 | 0.004702365 | 0.01944444 | 0.002587844 | 69.27273 | 1263 | 3.25 | 0.8 | 207 | 990 | 875 | 608 | 0.7538462 | 0.038 | 0.003 | 0.22 | 0.017 | 0.013 | 0.023 | 0.0004 | 0.0015 | 0 | 0 | 340 | 198 | 39
257H134310 | 687 | 632 | 39960 | 0.03785709 | 0.2555556 | 455 | 0.005918505 | 0.03333333 | 31680 | 3.359905 | 610 | 0.006073278 | 0.005436081 | 0.003749887 | 0.01666667 | 0.003953954 | 89.47126 | 1263 | 3.25 | 0.9 | 211 | 995 | 872 | 608 | 0.7230769 | 0.038 | 0.003 | 0.22 | 0.017 | 0.013 | 0.023 | 0.0004 | 0.0015 | 0 | 0 | 338 | 197 | 37.5
257H134330 | 686 | 659 | 43200 | 0.02463627 | 0.1416667 | 518 | 0.00639492 | 0.03333333 | 27360 | 4.04785 | 578 | 0.006890796 | 0.006485455 | 0.004908882 | 0.02222222 | 0.002013889 | 44.69737 | 1263 | 2.75 | 0.7 | 211 | 983 | 866 | 611 | 0.7454545 | 0.038 | 0.003 | 0.22 | 0.017 | 0.013 | 0.023 | 0.0004 | 0.0015 | 0 | 0 | 342 | 205 | 40.5
257H134340 | 664 | 631 | 50760 | 0.023943 | 0.1111111 | 471 | 0.009672724 | 0.03888889 | 26280 | 2.997358 | 555 | 0.006318306 | 0.005965392 | 0.004232978 | 0.01944444 | 0.001753349 | 53.98611 | 1263 | 2.75 | 0.6 | 292 | 993 | 872 | 608 | 0.7818182 | 0.041 | 0.02 | 0.21 | 0.005 | 0.01 | 0.043 | 0.0017 | 0.0015 | 0 | 0 | 340 | 199 | 36
257H135682 | 684 | 661 | 65880 | 0.01308591 | 0.08055556 | 464 | 0.006450372 | 0.04722222 | 40320 | 27.45676 | 630 | 0.00491573 | 0.00451779 | 0.003413869 | 0.01666667 | 0.001108075 | 44.20721 | 1263 | 5.5 | 2.5 | 205 | 1006 | 894 | 623 | 0.5454545 | 0.051 | 0.009 | 0.2 | 0.007 | 0.014 | 0.037 | 0.0011 | 0.001 | 0 | 0 | 304 | 193 | 46.5
257H142381 | 686 | 634 | 41760 | 0.03442135 | 0.1777778 | 463 | 0.008393855 | 0.05277778 | 29160 | 4.39791 | 555 | 0.008156966 | 0.007701352 | 0.004311669 | 0.01944444 | 0.003328544 | 89.3875 | 1013 | 3.99 | 1.2 | 206 | 1014 | 886 | 601 | 0.6992481 | 0.056 | 0.011 | 0.21 | 0.008 | 0.008 | 0.026 | 0.0007 | 0.001 | 0 | 0 | 334 | 194 | 37.5
257H142401 | 685 | 633 | 39960 | 0.0285933 | 0.2111111 | 450 | 0.006952324 | 0.04166667 | 30240 | 3.007757 | 641 | 0.007327389 | 0.006024234 | 0.003084433 | 0.01388889 | 0.003803804 | 96.88889 | 1013 | 3.99 | 1.2 | 218 | 999 | 878 | 604 | 0.6992481 | 0.039 | 0.002 | 0.23 | 0.005 | 0.01 | 0.032 | 0.0017 | 0.001 | 0 | 0 | 308 | 183 | 39
257H142420 | 684 | 657 | 50400 | 0.01386511 | 0.04722222 | 509 | 0.005349344 | 0.03888889 | 29160 | 2.159429 | 573 | 0.00602904 | 0.005787037 | 0.003246847 | 0.01388889 | 0.001746032 | 48.8875 | 1013 | 3.98 | 1.3 | 202 | 1012 | 882 | 612 | 0.6733668 | 0.04 | 0 | 0.2 | 0.013 | 0.008 | 0.021 | 0.0005 | 0.001 | 0 | 0 | 320 | 192 | 45.5
257H142461 | 685 | 647 | 48240 | 0.01645685 | 0.1027778 | 478 | 0.005928012 | 0.03055556 | 33840 | 16.29891 | 501 | 0.006297134 | 0.006749623 | 0.003567328 | 0.01944444 | 0.0013267 | 61.25 | 1013 | 4.99 | 1.8 | 225 | 982 | 883 | 601 | 0.6392786 | 0.044 | 0.021 | 0.22 | 0.005 | 0.009 | 0.035 | 0.0006 | 0.001 | 0 | 0 | 310 | 196 | 40
257H142502 | 686 | 643 | 45360 | 0.0168031 | 0.09166667 | 480 | 0.007262706 | 0.03888889 | 29520 | 2.330421 | 575 | 0.00786809 | 0.007307061 | 0.004047965 | 0.01944444 | 0.002733686 | 67.2963 | 1013 | 4.98 | 2 | 214 | 975 | 888 | 634 | 0.5983936 | 0.046 | 0.02 | 0.21 | 0.011 | 0.008 | 0.038 | 0.0015 | 0.001 | 0 | 0 | 319 | 225 | 41.5
257H143931 | 685 | 654 | 48240 | 0.01291201 | 0.06388889 | 437 | 0.005014401 | 0.03611111 | 37080 | 16.82719 | 601 | 0.005028447 | 0.004551539 | 0.003073286 | 0.01666667 | 0.001762023 | 67.46535 | 1263 | 5.99 | 3 | 214 | 1009 | 879 | 620 | 0.4991653 | 0.055 | 0.006 | 0.23 | 0.005 | 0.013 | 0.021 | 0.0006 | 0.001 | 0 | 0 | 317 | 223 | 41
257H143952 | 685 | 633 | 43920 | 0.0173328 | 0.09166667 | 492 | 0.006590757 | 0.04444444 | 23400 | 4.364102 | 588 | 0.008045977 | 0.007197592 | 0.003932504 | 0.01944444 | 0.002686703 | 77.1875 | 1263 | 5.99 | 3 | 215 | 1012 | 872 | 614 | 0.4991653 | 0.055 | 0.006 | 0.23 | 0.005 | 0.013 | 0.021 | 0.0006 | 0.001 | 0 | 0 | 337 | 248 | 36
257H153151 | 684 | 662 | 51480 | 0.02494618 | 0.1444444 | 499 | 0.007087181 | 0.04444444 | 63000 | 2.11111 | 614 | 0.005346569 | 0.004780564 | 0.0024456 | 0.01111111 | 0.002000777 | 43.75 | 1268 | 3.99 | 1.1 | 185 | 1000 | 892 | 588 | 0.7243108 | 0.021 | 0 | 0.22 | 0.007 | 0.006 | 0.037 | 0.0009 | 0.0014 | 0.0019 | 0.0014 | 286 | 151 | 46
257H153180 | 683 | 672 | 58680 | 0.02616988 | 0.1333333 | 509 | 0.01088115 | 0.04166667 | 56520 | 1.565262 | 576 | 0.005405405 | 0.00533033 | 0.003724365 | 0.01666667 | 0.001670075 | 30.86364 | 1268 | 4.5 | 1.4 | 216 | 1005 | 902 | 587 | 0.6888889 | 0.02 | 0 | 0.19 | 0.011 | 0.01 | 0.028 | 0.0004 | 0.0018 | 0.0025 | 0.0015 | 299 | 161 | 46
257H153200 | 686 | 655 | 47160 | 0.02988614 | 0.2333333 | 532 | 0.009769732 | 0.05555556 | 56520 | 2.272993 | 584 | 0.004991453 | 0.004880342 | 0.003198386 | 0.01666667 | 0.001675148 | 41.7013 | 1268 | 4.79 | 1.6 | 227 | 1001 | 902 | 594 | 0.6659708 | 0.019 | 0 | 0.19 | 0.009 | 0.008 | 0.033 | 0.0003 | 0.0015 | 0.0022 | 0.0015 | 285 | 153 | 45
257H153222 | 685 | 679 | 50760 | 0.01560503 | 0.1111111 | 511 | 0.006466452 | 0.03888889 | 56520 | 2.246473 | 575 | 0.005288815 | 0.005307211 | 0.003465302 | 0.01666667 | 0.001260835 | 24.61039 | 1268 | 4.78 | 1.6 | 227 | 1011 | 901 | 591 | 0.665272 | 0.019 | 0 | 0.19 | 0.009 | 0.008 | 0.033 | 0.0003 | 0.0015 | 0.0022 | 0.0015 | 284 | 152 | 48.5
257H153262 | 682 | 670 | 69480 | 0.01638705 | 0.1111111 | 489 | 0.009216741 | 0.04444444 | 56520 | 1.672082 | 623 | 0.004958612 | 0.004680038 | 0.003022536 | 0.01388889 | 0.00164076 | 32.16883 | 1268 | 4.99 | 1.8 | 223 | 1007 | 901 | 591 | 0.6392786 | 0.023 | 0 | 0.21 | 0.008 | 0.008 | 0.028 | 0.0004 | 0.0014 | 0.0027 | 0.0016 | 290 | 152 | 46
257H153350 | 685 | 667 | 46800 | 0.01814173 | 0.1111111 | 555 | 0.007809033 | 0.04166667 | 21960 | 2.610875 | 426 | 0.004318735 | 0.005758313 | 0.005427662 | 0.02222222 | 0.001217949 | 28.91667 | 1263 | 3.99 | 1.4 | 218 | 1012 | 881 | 593 | 0.6491228 | 0.04 | 0.02 | 0.2 | 0.011 | 0.006 | 0.03 | 0.001 | 0.001 | 0 | 0 | 318 | 197 | 39.5
257H153360 | 684 | 662 | 62640 | 0.01224505 | 0.07777778 | 489 | 0.005868583 | 0.02777778 | 30240 | 19.01817 | 595 | 0.007033097 | 0.006666667 | 0.003874421 | 0.01666667 | 0.000862069 | 44.25301 | 1263 | 4.99 | 2 | 206 | 1031 | 877 | 602 | 0.5991984 | 0.035 | 0 | 0.2 | 0.011 | 0.008 | 0.023 | 0.0006 | 0.0011 | 0 | 0 | 309 | 188 | 41.5
257H161353 | 686 | 649 | 46800 | 0.01574836 | 0.06944444 | 514 | 0.007406622 | 0.04722222 | 21960 | 3.91564 | 620 | 0.006623932 | 0.005758547 | 0.003964825 | 0.01944444 | 0.002222222 | 55.29508 | 1263 | 3.99 | 1.2 | 379 | 1010 | 884 | 618 | 0.6992481 | 0.049 | 0.01 | 0.22 | 0.009 | 0.014 | 0.035 | 0.0006 | 0.0014 | 0 | 0 | 316 | 200 | 39
257H161361 | 685 | 645 | 49320 | 0.01903347 | 0.1277778 | 446 | 0.006641504 | 0.03611111 | 31320 | 6.01049 | 560 | 0.006272401 | 0.005969982 | 0.003590459 | 0.01944444 | 0.002980535 | 66.73256 | 1263 | 4.49 | 1.5 | 216 | 1012 | 883 | 616 | 0.6659243 | 0.046 | 0.008 | 0.22 | 0.008 | 0.013 | 0.029 | 0.0006 | 0.0015 | 0 | 0 | 324 | 207 | 39
257H161570 | 666 | 636 | 38520 | 0.02482961 | 0.1583333 | 496 | 0.009591061 | 0.05555556 | 21600 | 3.54754 | 609 | 0.006196581 | 0.005809931 | 0.004543057 | 0.01944444 | 0.001765317 | 49.79661 | 1068 | 2.5 | 0.5 | 246 | 1012 | 891 | 614 | 0.8 | 0.021 | 0 | 0.2 | 0.01 | 0.007 | 0.035 | 0 | 0.001 | 0 | 0.0015 | 334 | 222 | 37.5
257H161620 | 685 | 654 | 55800 | 0.01134941 | 0.05277778 | 459 | 0.005383891 | 0.02777778 | 32760 | 13.93339 | 629 | 0.007016957 | 0.006157965 | 0.00372453 | 0.01666667 | 0.001648746 | 58.22222 | 1020 | 3.49 | 1.07 | 227 | 1006 | 879 | 611 | 0.6934097 | 0.041 | 0.018 | 0.23 | 0.008 | 0.012 | 0.026 | 0.0012 | 0.0007 | 0 | 0 | 320 | 181 | 43
257H161630 | 684 | 656 | 65160 | 0.01116041 | 0.04444444 | 459 | 0.004851676 | 0.025 | 32760 | 13.36644 | 596 | 0.007809224 | 0.007376834 | 0.003946451 | 0.01666667 | 0.001335175 | 53.91111 | 1020 | 3.5 | 1.07 | 228 | 1027 | 885 | 610 | 0.6942857 | 0.051 | 0.011 | 0.21 | 0.005 | 0.014 | 0.023 | 0.0006 | 0.001 | 0 | 0 | 320 | 184 | 43
257H163590 | 667 | 616 | 41040 | 0.02095151 | 0.09444444 | 399 | 0.007034362 | 0.03333333 | 33840 | 21.14871 | 591 | 0.006125622 | 0.005483002 | 0.003488781 | 0.01666667 | 0.002631579 | 93.66667 | 928 | 3.79 | 1.8 | 258 | 977 | 882 | 641 | 0.525066 | 0.328 | 0.19 | 0.66 | 0.01 | 0.012 | 0.029 | 0.0027 | 0.0012 | 0 | 0.0059 | 624 | 470 | 15.5
257H163600 | 664 | 636 | 0 |  |  | 0 |  |  | 3960 | 4.130449 | 0 | 0 | -0.0001328021 | 0.004426452 | 0.03611111 |  | 16.83333 | 928 | 3.8 | 1.8 | 218 | 967 | 884 | 653 | 0.5263158 | 0.333 | 0.18 | 0.69 | 0.011 | 0.01 | 0.036 | 0.0016 | 0.001 | 0 | 0.005 | 514 | 333 | 26.5
257H163632 | 664 | 632 | 92880 | 0.02467728 | 0.1083333 | 392 | 0.006953764 | 0.01944444 | 36720 | 24.04813 | 548 | 0.005417161 | 0.005110716 | 0.00247746 | 0.01388889 | 0.001076658 | 75 | 909 | 3.79 | 1.8 | 224 | 1005 | 883 | 651 | 0.525066 | 0.331 | 0.18 | 0.64 | 0.006 | 0.006 | 0.025 | 0.0017 | 0.001 | 0 | 0.0051 | 528 | 335 | 26
257H163652 | 665 | 646 | 54720 | 0.01894348 | 0.08055556 | 430 | 0.007592108 | 0.02777778 | 36000 | 22.94715 | 549 | 0.004765625 | 0.004644097 | 0.002192379 | 0.01388889 | 0.001443713 | 49.74747 | 909 | 3.79 | 1.8 | 222 | 990 | 884 | 651 | 0.525066 | 0.335 | 0.19 | 0.64 | 0.008 | 0.006 | 0.028 | 0.0017 | 0.001 | 0 | 0.0051 | 511 | 335 | 29
257H163671 | 663 | 637 | 88560 | 0.01616781 | 0.1 | 392 | 0.007420994 | 0.03611111 | 42840 | 32.79302 | 614 | 0.005555556 | 0.00475932 | 0.002998266 | 0.01388889 | 0.0009485095 | 61.03419 | 909 | 3.79 | 1.8 | 210 | 988 | 886 | 652 | 0.525066 | 0.339 | 0.18 | 0.64 | 0.011 | 0.005 | 0.031 | 0.002 | 0.001 | 0 | 0.0045 | 527 | 331 | 27
257H163752 | 663 | 642 | 60480 | 0.008189491 | 0.03333333 | 411 | 0.003811466 | 0.01666667 | 51840 | 41.99712 | 605 | 0.00348663 | 0.003377132 | 0.00220802 | 0.01111111 | 0.0007771164 | 43.61268 | 909 | 3.79 | 1.8 | 218 | 986 | 886 | 650 | 0.525066 | 0.335 | 0.19 | 0.64 | 0.008 | 0.006 | 0.028 | 0.0017 | 0.001 | 0 | 0.0051 | 497 | 318 | 28.5
257H163870 | 654 | 616 | 47880 | 0.02749232 | 0.1194444 | 470 | 0.01172589 | 0.04722222 | 21600 | 2.567672 | 605 | 0.008530739 | 0.007205302 | 0.004870365 | 0.02222222 | 0.002506266 | 66.08333 | 1020 | 3.24 | 1.5 | 215 | 992 | 865 | 651 | 0.537037 | 0.17 | 0.16 | 0.23 | 0.011 | 0.006 | 0.0323 | 0.0019 | 0.001 | 0 | 0 | 423 | 259 | 40
257H169530 | 685 | 653 | 45000 | 0.02052353 | 0.1305556 | 533 | 0.01085592 | 0.075 | 21600 | 3.223282 | 582 | 0.006598639 | 0.006371882 | 0.004357541 | 0.02222222 | 0.001422222 | 44.93333 | 1263 | 2.75 | 0.6 | 157 | 980 | 882 | 608 | 0.7818182 | 0.05 | 0.015 | 0.2 | 0.009 | 0.007 | 0.031 | 0.0008 | 0.001 | 0 | 0 | 333 | 198 | 36
257H169590 | 688 | 632 | 42120 | 0.02676282 | 0.15 | 442 | 0.008811149 | 0.04722222 | 29880 | 4.97441 | 569 | 0.003781233 | 0.003648325 | 0.002501806 | 0.01388889 | 0.003466287 | 89.17284 | 1263 | 2.75 | 0.6 | 158 | 993 | 870 | 612 | 0.7818182 | 0.056 | 0.017 | 0.22 | 0.011 | 0.009 | 0.036 | 0.0009 | 0.0011 | 0 | 0 | 340 | 187 | 35.5
257H169720 | 684 | 648 | 51120 | 0.01675815 | 0.08888889 | 491 | 0.007149159 | 0.03611111 | 23040 | 2.925426 | 605 | 0.006513781 | 0.006007752 | 0.003797715 | 0.01666667 | 0.002210485 | 61.14286 | 1263 | 3.49 | 1.1 | 222 | 982 | 884 | 611 | 0.6848138 | 0.037 | 0.018 | 0.22 | 0.009 | 0.007 | 0.037 | 0.001 | 0.001 | 0 | 0 | 322 | 196 | 39
257H174100 | 664 | 646 | 43200 | 0.01958632 | 0.1083333 | 511 | 0.009983111 | 0.05833333 | 21960 | 2.638409 | 574 | 0.006180017 | 0.005921619 | 0.004574937 | 0.01944444 | 0.001990741 | 32.32787 | 1025 | 2.75 | 0.53 | 194 | 981 | 871 | 617 | 0.8072727 | 0.039 | 0.004 | 0.19 | 0.007 | 0.013 | 0.028 | 0.0006 | 0.0012 | 0 | 0 | 345 | 189 | 46
257H175222 | 685 | 631 | 41400 | 0.02854273 | 0.1972222 | 449 | 0.00824369 | 0.04722222 | 33480 | 4.362035 | 600 | 0.007788162 | 0.006814642 | 0.004046699 | 0.01944444 | 0.003164251 | 87.79121 | 1263 | 4.5 | 1.45 | 216 | 1002 | 876 | 610 | 0.6777778 | 0.046 | 0.008 | 0.22 | 0.008 | 0.013 | 0.029 | 0.0006 | 0.0015 | 0 | 0 | 337 | 204 | 35
257H175223 | 685 | 644 | 51840 | 0.01759723 | 0.08611111 | 455 | 0.005102618 | 0.02222222 | 33840 | 13.11857 | 578 | 0.005264117 | 0.004836066 | 0.003090933 | 0.01666667 | 0.001697531 | 71.67742 | 1263 | 4.5 | 1.45 | 216 | 1002 | 876 | 610 | 0.6777778 | 0.046 | 0.008 | 0.22 | 0.008 | 0.013 | 0.029 | 0.0006 | 0.0015 | 0 | 0 | 321 | 180 | 38.5
257H175242 | 683 | 655 | 60480 | 0.01726745 | 0.1444444 | 451 | 0.006552906 | 0.0375 | 37080 | 16.85291 | 634 | 0.005608634 | 0.004909766 | 0.003431609 | 0.01666667 | 0.001256614 | 62.5 | 1263 | 4.5 | 1.44 | 208 | 1012 | 872 | 609 | 0.68 | 0.046 | 0.008 | 0.22 | 0.008 | 0.013 | 0.029 | 0.0006 | 0.0015 | 0 | 0 | 316 | 189 | 43.5
257H175410 | 686 | 637 | 39960 | 0.04091432 | 0.2694444 | 480 | 0.008203511 | 0.05 | 23040 | 6.380075 | 604 | 0.007079231 | 0.006235349 | 0.003836386 | 0.01666667 | 0.002527528 | 70.78125 | 1232 | 3.25 | 0.85 | 168 | 1000 | 876 | 637 | 0.7384615 | 0.034 | 0 | 0.24 | 0.01 | 0.004 | 0.033 | 0.001 | 0.0017 | 0 | 0.0015 | 340 | 236 | 39
257H175430 | 665 | 623 | 41760 | 0.02132104 | 0.1027778 | 456 | 0.007818295 | 0.04444444 | 26280 | 3.308009 | 600 | 0.005767013 | 0.005209535 | 0.003941611 | 0.01666667 | 0.002849617 | 72.30137 | 1232 | 2.75 | 0.6 | 170 | 1000 | 881 | 641 | 0.7818182 | 0.039 | 0 | 0.23 | 0.017 | 0.008 | 0.036 | 0.0007 | 0.0018 | 0 | 0.0011 | 351 | 232 | 37.5
257H178391 | 687 | 649 | 55800 | 0.01293124 | 0.06388889 | 432 | 0.00428642 | 0.02222222 | 42480 | 22.00553 | 630 | 0.005892256 | 0.00513468 | 0.003290273 | 0.01666667 | 0.001827957 | 68.37069 | 1263 | 3.99 | 1.4 | 178 | 984 | 875 | 610 | 0.6491228 | 0.042 | 0.013 | 0.22 | 0.005 | 0.006 | 0.043 | 0.0007 | 0.0015 | 0 | 0 | 311 | 195 | 40.5
257H178421 | 684 | 645 | 53280 | 0.01992964 | 0.06944444 | 480 | 0.007254009 | 0.02777778 | 33840 | 9.097149 | 627 | 0.006154299 | 0.005486847 | 0.003460036 | 0.01388889 | 0.001463964 | 67.57609 | 1263 | 4.49 | 1.5 | 201 | 1000 | 883 | 621 | 0.6659243 | 0.045 | 0.011 | 0.22 | 0.014 | 0.012 | 0.037 | 0.001 | 0.0011 | 0 | 0 | 328 | 206 | 40.5
257H178442 | 685 | 649 | 25200 | 0.008830226 | 0.02777778 | 187 | 0.002387786 | 0.01111111 | 33120 | 9.492102 | 595 | 0.006801555 | 0.006184271 | 0.003601891 | 0.01666667 | 0.0003571429 | 69 | 1263 | 4.98 | 1.95 | 185 | 1029 | 892 | 617 | 0.6084337 | 0.04 | 0.016 | 0.22 | 0.007 | 0.009 | 0.043 | 0.0008 | 0.0017 | 0 | 0 | 306 | 190 | 43
257H178462 | 683 | 657 | 65520 | 0.02483936 | 0.125 | 446 | 0.008043796 | 0.02777778 | 49320 | 26.12084 | 591 | 0.005991484 | 0.005727899 | 0.003683249 | 0.01666667 | 0.001129426 | 59.02963 | 1263 | 4.99 | 1.95 | 171 | 1036 | 889 | 613 | 0.6092184 | 0.042 | 0.017 | 0.22 | 0.012 | 0.006 | 0.043 | 0.0011 | 0.0016 | 0 | 0 | 322 | 217 | 36.5
257H185460 | 684 | 659 | 45000 | 0.02051939 | 0.1388889 | 514 | 0.006744843 | 0.04444444 | 23040 | 2.287821 | 599 | 0.006875574 | 0.006646006 | 0.003860481 | 0.01944444 | 0.002 | 47.765625 | 1263 | 3.99 | 1.15 | 173 | 999 | 878 | 602 | 0.7117794 | 0.049 | 0.017 | 0.21 | 0.008 | 0.003 | 0.025 | 0.0007 | 0.0015 | 0 | 0 | 319 | 191 | 40.5
257H185470 | 686 | 630 | 42120 | 0.02789979 | 0.2444444 | 484 | 0.009039452 | 0.05 | 22320 | 5.52728 | 600 | 0.006105006 | 0.00548433 | 0.00331311 | 0.01666667 | 0.002326686 | 78.54098 | 1263 | 3.49 | 1 | 331 | 1026 | 887 | 610 | 0.713467 | 0.041 | 0.011 | 0.22 | 0.008 | 0.008 | 0.029 | 0.0009 | 0.001 | 0 | 0 | 329 | 203 | 35.5
257H185590 | 684 | 650 | 73440 | 0.01913903 | 0.09444444 | 444 | 0.007704115 | 0.03055556 | 30600 | 7.331693 | 594 | 0.0066 | 0.006011111 | 0.0039987 | 0.01666667 | 0.001797386 | 68.57143 | 1263 | 4.99 | 1.95 | 184 | 1016 | 890 | 621 | 0.6092184 | 0.04 | 0.016 | 0.22 | 0.007 | 0.009 | 0.043 | 0.0008 | 0.0017 | 0 | 0 | 309 | 193 | 41
257H185611 | 689 | 654 | 45000 | 0.02057584 | 0.1222222 | 463 | 0.008604498 | 0.05555556 | 34560 | 10.4191 | 579 | 0.00702329 | 0.006586608 | 0.003252343 | 0.01388889 | 0.002555556 | 63.13684 | 1263 | 4.99 | 1.95 | 186 | 1031 | 888 | 618 | 0.6092184 | 0.042 | 0.011 | 0.21 | 0.008 | 0.009 | 0.03 | 0.0006 | 0.0014 | 0 | 0 | 309 | 195 | 43.5
257H185991 | 686 | 632 | 37440 | 0.02579102 | 0.1888889 | 443 | 0.00777506 | 0.03611111 | 26280 | 3.843068 | 586 | 0.00648517 | 0.005865427 | 0.003736525 | 0.01666667 | 0.003685897 | 84.95833 | 1013 | 4 | 1.4 | 227 | 1040 | 886 | 616 | 0.65 | 0.051 | 0.011 | 0.21 | 0.005 | 0.014 | 0.023 | 0.0006 | 0.001 | 0 | 0 | 321 | 196 | 37.5
257H195010 | 685 | 673 | 51840 | 0.03002697 | 0.2027778 | 543 | 0.006389712 | 0.03055556 | 56520 | 1.696236 | 583 | 0.005642664 | 0.0056717 | 0.003405319 | 0.01666667 | 0.001273148 | 24.80519 | 1268 | 4.79 | 1.5 | 175 | 1005 | 891 | 594 | 0.6868476 | 0.021 | 0 | 0.2 | 0.013 | 0.006 | 0.031 | 0.0005 | 0.001 | 0.0032 | 0.0026 | 294 | 156 | 45.5
257H195170 | 685 | 640 | 51120 | 0.02379239 | 0.1083333 | 477 | 0.008572748 | 0.03333333 | 32040 | 8.315833 | 620 | 0.003458278 | 0.002939536 | 0.002721581 | 0.01388889 | 0.001643192 | 75.47727 | 1263 | 3.49 | 1 | 249 | 1030 | 888 | 616 | 0.713467 | 0.042 | 0.011 | 0.21 | 0.008 | 0.01 | 0.031 | 0.0006 | 0.0011 | 0 | 0 | 317 | 185 | 40
257H198951 | 688 | 651 | 52560 | 0.01566922 | 0.09444444 | 501 | 0.005656366 | 0.03055556 | 24840 | 4.097259 | 574 | 0.007893289 | 0.007466997 | 0.004615925 | 0.02222222 | 0.001598174 | 56.48529 | 933 | 3.99 | 1.2 | 166 | 1037 | 892 | 607 | 0.6992481 | 0.034 | 0.004 | 0.2 | 0.01 | 0.01 | 0.02 | 0 | 0.001 | 0 | 0.002 | 334 | 200 | 39
257H198961 | 668 | 607 | 32760 | 0.02993738 | 0.1805556 | 417 | 0.01171938 | 0.05277778 | 28080 | 6.815732 | 580 | 0.006318083 | 0.005424837 | 0.003029705 | 0.01388889 | 0.004700855 | 97.61039 | 947 | 2.99 | 1.3 | 202 | 1012 | 882 | 612 | 0.5652174 | 0.343 | 0.17 | 0.62 | 0.007 | 0.008 | 0.024 | 0.0018 | 0.001 | 0 | 0.0055 | 621 | 468 | 19
257H198971 | 665 | 638 | 51480 | 0.01305493 | 0.07222222 | 423 | 0.004935192 | 0.02222222 | 38160 | 29.61987 | 564 | 0.005615293 | 0.005236957 | 0.002354431 | 0.01388889 | 0.001243201 | 62.18095 | 947 | 3 | 1.3 | 212 | 987 | 886 | 650 | 0.5666667 | 0.341 | 0.17 | 0.62 | 0.008 | 0.004 | 0.031 | 0.0014 | 0.001 | 0 | 0.005 | 550 | 338 | 28
257H199041 | 665 | 639 | 45000 | 0.01439155 | 0.06666667 | 397 | 0.005837133 | 0.02777778 | 41760 | 27.15346 | 613 | 0.005871648 | 0.005296935 | 0.002730411 | 0.01388889 | 0.001755556 | 59.81579 | 915 | 3.5 | 1.5 | 211 | 1012 | 886 | 649 | 0.5714286 | 0.341 | 0.17 | 0.62 | 0.008 | 0.004 | 0.031 | 0.0014 | 0.001 | 0 | 0.005 | 528 | 366 | 27
257H199052 | 665 | 636 | 51120 | 0.01967956 | 0.1138889 | 428 | 0.007445801 | 0.02777778 | 35640 | 23.07552 | 624 | 0.006692407 | 0.006081081 | 0.003177382 | 0.01666667 | 0.001838811 | 66.25773 | 915 | 3.5 | 1.5 | 206 | 1025 | 885 | 653 | 0.5714286 | 0.339 | 0.18 | 0.64 | 0.012 | 0.005 | 0.022 | 0.0015 | 0.001 | 0 | 0.0054 | 517 | 346 | 31.5
257H199072 | 667 | 612 | 38160 | 0.03423646 | 0.2861111 | 387 | 0.007297166 | 0.03888889 | 36000 | 8.549118 | 572 | 0.005349794 | 0.004648335 | 0.002285412 | 0.01111111 | 0.004219078 | 106.8673 | 915 | 3.49 | 1.5 | 214 | 985 | 886 | 651 | 0.5702006 | 0.333 | 0.18 | 0.69 | 0.011 | 0.01 | 0.036 | 0.0016 | 0.001 | 0 | 0.005 | 609 | 446 | 10.5
257H199111 | 664 | 610 | 41040 | 0.03175531 | 0.1666667 | 391 | 0.009671798 | 0.03055556 | 32040 | 15.99384 | 554 | 0.005742123 | 0.00526534 | 0.002981276 | 0.01388889 | 0.003533138 | 96.81818 | 915 | 3.49 | 1.5 | 207 | 1022 | 888 | 655 | 0.5702006 | 0.339 | 0.18 | 0.64 | 0.012 | 0.005 | 0.022 | 0.0015 | 0.001 | 0 | 0.0054 | 591 | 422 | 12.5
257H1A3900 | 685 | 659 | 45000 | 0.0216779 | 0.1416667 | 463 | 0.009438674 | 0.04722222 | 31680 | 7.268774 | 568 | 0.00567546 | 0.005495604 | 0.003530581 | 0.01666667 | 0.002755556 | 53.35632 | 1263 | 5.48 | 2.95 | 186 | 1013 | 894 | 618 | 0.4616788 | 0.04 | 0.015 | 0.21 | 0.013 | 0.011 | 0.025 | 0.0011 | 0.001 | 0 | 0 | 313 | 224 | 43.5
257H1A3960 | 684 | 671 | 55800 | 0.01554838 | 0.1055556 | 524 | 0.006527142 | 0.03888889 | 65880 | 1.358038 | 590 | 0.004577902 | 0.00450031 | 0.002887657 | 0.01388889 | 0.001666667 | 27.36872 | 1268 | 4.99 | 1.95 | 211 | 1010 | 900 | 598 | 0.6092184 | 0.017 | 0 | 0.22 | 0.013 | 0.008 | 0.035 | 0.0006 | 0.001 | 0.0022 | 0.0012 | 290 | 158 | 48
257H1A4001 | 682 | 650 | 73440 | 0.02092458 | 0.1166667 | 473 | 0.00863369 | 0.03333333 | 37440 | 17.73206 | 636 | 0.007123656 | 0.006328405 | 0.004567623 | 0.02222222 | 0.0009667756 | 55.08824 | 1263 | 4.49 | 1.5 | 217 | 987 | 875 | 609 | 0.6659243 | 0.049 | 0.019 | 0.21 | 0.006 | 0.008 | 0.039 | 0.0009 | 0.001 | 0 | 0 | 325 | 189 | 43
257H1A4022 | 685 | 643 | 46800 | 0.01971316 | 0.1111111 | 434 | 0.007280903 | 0.03611111 | 38520 | 12.87218 | 586 | 0.005731612 | 0.005242567 | 0.003971875 | 0.01944444 | 0.002435897 | 79.85849 | 1263 | 4 | 1.2 | 177 | 998 | 881 | 614 | 0.7 | 0.045 | 0.008 | 0.2 | 0.007 | 0.01 | 0.035 | 0.0006 | 0.0012 | 0 | 0 | 317 | 196 | 44
257H1A4041 | 685 | 652 | 49320 | 0.029737 | 0.1611111 | 441 | 0.008605795 | 0.03611111 | 41040 | 10.48741 | 635 | 0.005840692 | 0.00522443 | 0.003584079 | 0.01666667 | 0.002047851 | 66.15179 | 1263 | 3.99 | 1.2 | 212 | 1031 | 893 | 605 | 0.6992481 | 0.042 | 0.002 | 0.22 | 0.011 | 0.008 | 0.04 | 0.0004 | 0.0011 | 0 | 0 | 306 | 176 | 43
257H1A4060 | 686 | 635 | 38160 | 0.02492179 | 0.1333333 | 469 | 0.01007307 | 0.04444444 | 23040 | 3.987307 | 627 | 0.005636462 | 0.004980223 | 0.003942078 | 0.01666667 | 0.003249476 | 78.36508 | 1263 | 4 | 1.2 | 182 | 1021 | 873 | 611 | 0.7 | 0.042 | 0.002 | 0.22 | 0.011 | 0.008 | 0.04 | 0.0004 | 0.0011 | 0 | 0 | 310 | 183 | 42
257H1A8681 | 687 | 653 | 51480 | 0.01684594 | 0.1111111 | 469 | 0.006041023 | 0.03333333 | 33840 | 19.30941 | 644 | 0.007422775 | 0.006581374 | 0.004243605 | 0.01944444 | 0.001495726 | 59.09677 | 1013 | 4.99 | 2 | 213 | 1021 | 886 | 617 | 0.5991984 | 0.039 | 0.004 | 0.19 | 0.007 | 0.013 | 0.028 | 0.0006 | 0.0012 | 0 | 0 | 306 | 201 | 43.5
257H1A8751 | 687 | 649 | 51840 | 0.02349984 | 0.1138889 | 440 | 0.008883465 | 0.04444444 | 33840 | 9.795783 | 569 | 0.004283348 | 0.004042457 | 0.002708733 | 0.01388889 | 0.002334105 | 73.44565 | 1263 | 3.99 | 1.2 | 200 | 1033 | 877 | 602 | 0.6992481 | 0.037 | 0.002 | 0.23 | 0.019 | 0.008 | 0.023 | 0.0004 | 0.001 | 0 | 0 | 337 | 208 | 35
257H1A8752 | 685 | 646 | 64800 | 0.02273901 | 0.1388889 | 438 | 0.005378625 | 0.02222222 | 41040 | 24.14006 | 632 | 0.005287818 | 0.004953146 | 0.003135136 | 0.01944444 | 0.001481481 | 74.63393 | 1263 | 3.99 | 1.2 | 200 | 1033 | 877 | 602 | 0.6992481 | 0.037 | 0.002 | 0.23 | 0.019 | 0.008 | 0.023 | 0.0004 | 0.001 | 0 | 0 | 330 | 207 | 39.5
257H1A8851 | 685 | 639 | 37800 | 0.0248485 | 0.1833333 | 489 | 0.01153569 | 0.06388889 | 21960 | 2.752297 | 629 | 0.006618266 | 0.005702862 | 0.004652908 | 0.01944444 | 0.003201058 | 73.55 | 1263 | 4.5 | 1.5 | 194 | 1040 | 890 | 601 | 0.6666667 | 0.037 | 0.002 | 0.23 | 0.019 | 0.008 | 0.023 | 0.0004 | 0.001 | 0 | 0 | 342 | 210 | 37
257H1A8870 | 685 | 654 | 41760 | 0.02449969 | 0.1722222 | 478 | 0.00882957 | 0.04722222 | 26640 | 2.887371 | 597 | 0.006909722 | 0.006377315 | 0.004878876 | 0.01944444 | 0.003280651 | 60.13514 | 1263 | 4.49 | 1.5 | 175 | 1011 | 854 | 610 | 0.6659243 | 0.037 | 0.002 | 0.2 | 0.012 | 0.011 | 0.028 | 0.0004 | 0.001 | 0 | 0 | 322 | 187 | 43
257H1A8880 | 685 | 646 | 48960 | 0.01785538 | 0.1111111 | 460 | 0.004987769 | 0.03055556 | 32760 | 12.14875 | 572 | 0.007494759 | 0.007036164 | 0.00428369 | 0.01944444 | 0.00181781 | 68.85393 | 1263 | 4.5 | 1.5 | 178 | 1014 | 875 | 615 | 0.6666667 | 0.037 | 0.002 | 0.2 | 0.012 | 0.011 | 0.028 | 0.0004 | 0.001 | 0 | 0 | 311 | 184 | 43.5
257H1B3741 | 686 | 635 | 38520 | 0.02994244 | 0.2472222 | 470 | 0.01135825 | 0.075 | 34560 | 5.931354 | 587 | 0.006129908 | 0.005398914 | 0.003713968 | 0.01944444 | 0.002803738 | 78.96809 | 1263 | 3.99 | 1.2 | 204 | 1023 | 877 | 611 | 0.6992481 | 0.033 | 0.003 | 0.2 | 0.014 | 0.008 | 0.029 | 0.0004 | 0.001 | 0 | 0 | 336 | 216 | 38.5
257H1B6181 | 687 | 649 | 46080 | 0.02193446 | 0.1138889 | 448 | 0.006641567 | 0.03055556 | 37080 | 9.942209 | 591 | 0.006013431 | 0.005494505 | 0.003809703 | 0.01944444 | 0.002604167 | 72.80198 | 1263 | 3.99 | 1.2 | 177 | 1012 | 879 | 611 | 0.6992481 | 0.041 | 0.001 | 0.22 | 0.009 | 0.012 | 0.023 | 0.0005 | 0.0011 | 0 | 0 | 324 | 199 | 38.5
257H1B6421 | 685 | 654 | 59760 | 0.01458543 | 0.05833333 | 463 | 0.004450932 | 0.02222222 | 37440 | 16.10855 | 615 | 0.001936886 | 0.00181091 | 0.003066593 | 0.03333333 | 0.001606426 | 60.54369 | 1263 | 3.49 | 1 | 216 | 1014 | 884 | 615 | 0.713467 | 0.036 | 0.017 | 0.22 | 0.011 | 0.012 | 0.024 | 0.0007 | 0.001 | 0 | 0 | 322 | 191 | 42
257H1B6462 | 683 | 646 | 66240 | 0.02431781 | 0.1194444 | 447 | 0.007695505 | 0.02777778 | 34560 | 11.38545 | 561 | 0.004794872 | 0.00457265 | 0.002663017 | 0.01666667 | 0.001630435 | 64.17021 | 1263 | 4.99 | 1.8 | 194 | 1025 | 890 | 623 | 0.6392786 | 0.041 | 0.023 | 0.2 | 0.009 | 0.011 | 0.029 | 0.0012 | 0.001 | 0 | 0 | 311 | 198 | 41.5
257H1B6531 | 686 | 641 | 39600 | 0.02448251 | 0.1861111 | 465 | 0.007799493 | 0.05277778 | 35640 | 3.425993 | 594 | 0.007173913 | 0.006388889 | 0.004029923 | 0.01944444 | 0.003181818 | 78.11224 | 1263 | 3.49 | 1 | 215 | 1009 | 887 | 613 | 0.713467 | 0.036 | 0.017 | 0.22 | 0.011 | 0.012 | 0.024 | 0.0007 | 0.001 | 0 | 0 | 333 | 190 | 42.5
257H1B8330 | 685 | 647 | 42840 | 0.02068706 | 0.09166667 | 491 | 0.006957415 | 0.03333333 | 22320 | 2.738097 | 611 | 0.006552982 | 0.006199056 | 0.004201043 | 0.01666667 | 0.002404295 | 64.96667 | 1013 | 3.5 | 1 | 174 | 1019 | 883 | 612 | 0.7142857 | 0.037 | 0.002 | 0.23 | 0.008 | 0.009 | 0.034 | 0.0005 | 0.001 | 0 | 0 | 325 | 199 | 38.5
257H1C7890 | 688 | 642 | 42840 | 0.02421834 | 0.1055556 | 461 | 0.006177064 | 0.03888889 | 39240 | 12.64373 | 610 | 0.007210402 | 0.006477541 | 0.003724616 | 0.01666667 | 0.002614379 | 76.62037 | 1263 | 2.5 | 0.5 | 159 | 1006 | 878 | 607 | 0.8 | 0.056 | 0.017 | 0.22 | 0.011 | 0.009 | 0.036 | 0.0009 | 0.0011 | 0 | 0 | 336 | 181 | 43
257H1D4330 | 686 | 639 | 36360 | 0.03361886 | 0.1944444 | 469 | 0.01082342 | 0.06111111 | 33120 | 6.241939 | 632 | 0.007136405 | 0.006108853 | 0.003991719 | 0.01944444 | 0.00269527 | 79.73333 | 913 | 2.75 | 0.6 | 164 | 1013 | 878 | 618 | 0.7818182 | 0.034 | 0.004 | 0.2 | 0.01 | 0.01 | 0.02 | 0 | 0.001 | 0 | 0.002 | 341 | 211 | 40
257H1D4360 | 685 | 657 | 59760 | 0.01788068 | 0.09166667 | 465 | 0.007447243 | 0.025 | 36000 | 23.33314 | 610 | 0.006095124 | 0.005605516 | 0.004535993 | 0.01944444 | 0.001338688 | 52.77778 | 913 | 2.75 | 0.6 | 166 | 1009 | 872 | 618 | 0.7818182 | 0.034 | 0.004 | 0.2 | 0.01 | 0.01 | 0.02 | 0 | 0.001 | 0 | 0.002 | 333 | 202 | 41.5
257H1D7940 | 695 | 642 | 56520 | 0.03572969 | 0.2472222 | 494 | 0.01187711 | 0.06944444 | 28080 | 36.77907 | 563 | 0.005813713 | 0.005441966 | 0.004530405 | 0.02222222 | 0.002176221 | 58.68831 | 1233 | 4.5 | 1.45 | 180 | 1016 | 876 | 639 | 0.6777778 | 0.046 | 0 | 0.22 | 0.011 | 0.01 | 0.024 | 0.0004 | 0.0011 | 0 | 0.0027 | 322 | 192 | 40
257H1D7960 | 684 | 642 | 44280 | 0.01605131 | 0.1 | 420 | 0.005975318 | 0.02777778 | 29160 | 5.811803 | 633 | 0.003693978 | 0.003151261 | 0.002406221 | 0.01111111 | 0.003274616 | 82.725 | 1263 | 3.99 | 1.15 | 180 | 1016 | 879 | 638 | 0.7117794 | 0.046 | 0 | 0.22 | 0.011 | 0.01 | 0.024 | 0.0004 | 0.0011 | 0 | 0.0027 | 320 | 216 | 39.5
257H1D8630 | 684 | 649 | 57240 | 0.02431879 | 0.1111111 | 514 | 0.01035651 | 0.04166667 | 22680 | 3.213674 | 586 | 0.00656362 | 0.006070789 | 0.003592913 | 0.01666667 | 0.001607268 | 55.66667 | 1113 | 4.99 | 2 | 208 | 1017 | 888 | 613 | 0.5991984 | 0.03 | 0.01 | 0.19 | 0.019 | 0.009 | 0.03 | 0.0005 | 0.001 | 0 | 0.0024 | 309 | 197 | 40.5
257H1D8961 | 684 | 657 | 78840 | 0.02501588 | 0.1055556 | 443 | 0.007711386 | 0.025 | 48240 | 41.91365 | 588 | 0.006481481 | 0.006007496 | 0.003012529 | 0.01388889 | 0.001116185 | 46 | 1013 | 5 | 1.9 | 201 | 1044 | 888 | 615 | 0.62 | 0.038 | 0.006 | 0.19 | 0.006 | 0.009 | 0.031 | 0.0009 | 0.001 | 0 | 0 | 299 | 195 | 44.5
257H1D8980 | 685 | 661 | 40320 | 0.02239795 | 0.1388889 | 489 | 0.008968878 | 0.06666667 | 27000 | 2.524262 | 616 | 0.006408656 | 0.006283812 | 0.01189485 | 0.1805556 | 0.002529762 | 43.63514 | 1013 | 5 | 1.95 | 202 | 1040 | 888 | 617 | 0.61 | 0.038 | 0.006 | 0.19 | 0.006 | 0.009 | 0.031 | 0.0009 | 0.001 | 0 | 0 | 307 | 195 | 43.5
257H1D9030 | 684 | 656 | 41760 | 0.02224872 | 0.1638889 | 509 | 0.008899151 | 0.04722222 | 27720 | 3.338137 | 573 | 0.008204467 | 0.007932417 | 0.005749102 | 0.02777778 | 0.002227011 | 48.44737 | 1013 | 4.5 | 1.6 | 191 | 994 | 880 | 610 | 0.6444444 | 0.041 | 0.001 | 0.22 | 0.009 | 0.008 | 0.036 | 0.0005 | 0.001 | 0 | 0 | 305 | 173 | 42
257H1D9041 | 687 | 637 | 50760 | 0.03445608 | 0.2222222 | 431 | 0.008711246 | 0.03055556 | 28440 | 5.945039 | 592 | 0.005356497 | 0.004967427 | 0.003324522 | 0.01388889 | 0.002935382 | 80.5 | 1013 | 3.99 | 1.2 | 215 | 1015 | 880 | 618 | 0.6992481 | 0.038 | 0 | 0.22 | 0.008 | 0.008 | 0.03 | 0.002 | 0.001 | 0 | 0.0032 | 318 | 193 | 38.5
257H1D9052 | 684 | 651 | 47160 | 0.01507857 | 0.08888889 | 450 | 0.007749737 | 0.04722222 | 28080 | 10.35295 | 590 | 0.007517839 | 0.006893476 | 0.003671596 | 0.01944444 | 0.00269296 | 61.1039 | 1013 | 3.99 | 1.2 | 186 | 1012 | 882 | 613 | 0.6992481 | 0.038 | 0 | 0.22 | 0.008 | 0.008 | 0.03 | 0.002 | 0.001 | 0 | 0.0032 | 325 | 214 | 37
257H1E8280 | 682 | 671 | 58680 | 0.01967003 | 0.1861111 | 576 | 0.00929975 | 0.075 | 45360 | 1.10384 | 603 | 0.006090909 | 0.006020202 | 0.003778417 | 0.01666667 | 0.000937287 | 21.74194 | 1268 | 4.78 | 1.6 | 221 | 1000 | 901 | 593 | 0.665272 | 0.023 | 0 | 0.21 | 0.008 | 0.008 | 0.028 | 0.0004 | 0.0014 | 0.0027 | 0.0016 | 296 | 162 | 43
257H1E8500 | 684 | 646 | 56160 | 0.01639652 | 0.1 | 448 | 0.004815862 | 0.02777778 | 38520 | 28.61504 | 565 | 0.005356466 | 0.005081532 | 0.003193289 | 0.01388889 | 0.00119302 | 68.10476 | 1232 | 2.74 | 0.6 | 170 | 1004 | 881 | 638 | 0.7810219 | 0.039 | 0 | 0.23 | 0.017 | 0.008 | 0.036 | 0.0007 | 0.0018 | 0 | 0.0011 | 343 | 226 | 39
257H1F8030 | 685 | 661 | 59040 | 0.02803254 | 0.2666667 | 543 | 0.008440447 | 0.05 | 45360 | 2.89146 | 576 | 0.006015038 | 0.00602548 | 0.00355066 | 0.01666667 | 0.0009146341 | 31.5 | 1268 | 4.79 | 1.6 | 206 | 1020 | 906 | 583 | 0.6659708 | 0.022 | 0 | 0.22 | 0.012 | 0.009 | 0.022 | 0.0003 | 0.001 | 0.0022 | 0.0015 | 306 | 181 | 44.5
257H1G2721 | 685 | 651 | 46800 | 0.01411045 | 0.08611111 | 467 | 0.007130231 | 0.03888889 | 30240 | 6.09384 | 581 | 0.004965812 | 0.00465812 | 0.002808732 | 0.01388889 | 0.002264957 | 70.48193 | 1263 | 5 | 2 | 193 | 1021 | 883 | 602 | 0.6 | 0.033 | 0.004 | 0.18 | 0.012 | 0.006 | 0.027 | 0.0004 | 0.001 | 0 | 0 | 301 | 193 | 42.5
257H1G2722 | 684 | 650 | 43920 | 0.009337923 | 0.04444444 | 428 | 0.005564179 | 0.04444444 | 28440 | 13.86251 | 593 | 0.007320988 | 0.006666667 | 0.003930791 | 0.01944444 | 0.000273224 | 63.06494 | 1263 | 5 | 2 | 193 | 1021 | 883 | 602 | 0.6 | 0.033 | 0.004 | 0.18 | 0.012 | 0.006 | 0.027 | 0.0004 | 0.001 | 0 | 0 | 323 | 202 | 39
257H1G2731 | 685 | 633 | 42120 | 0.02608928 | 0.1833333 | 479 | 0.007457611 | 0.04166667 | 25200 | 3.7359 | 590 | 0.006973995 | 0.006193853 | 0.004063081 | 0.01666667 | 0.002991453 | 82.04348 | 1263 | 4.99 | 1.99 | 188 | 1034 | 883 | 602 | 0.6012024 | 0.033 | 0.004 | 0.18 | 0.012 | 0.006 | 0.027 | 0.0004 | 0.001 | 0 | 0 | 313 | 219 | 37
257H1G5911 | 685 | 655 | 53640 | 0.01499542 | 0.08888889 | 475 | 0.007077029 | 0.04166667 | 30960 | 7.234709 | 570 | 0.006766382 | 0.006469611 | 0.00371528 | 0.01944444 | 0.001640567 | 50.2439 | 1263 | 4.49 | 1.5 | 212 | 1019 | 899 | 615 | 0.6659243 | 0.041 | 0.004 | 0.19 | 0.019 | 0.01 | 0.033 | 0.0006 | 0.0015 | 0 | 0 | 325 | 188 | 42
257H1G5923 | 685 | 643 | 42840 | 0.02053284 | 0.1333333 | 482 | 0.008388014 | 0.05277778 | 23400 | 4.26654 | 599 | 0.008278054 | 0.007600884 | 0.005774663 | 0.02222222 | 0.002544351 | 68.83077 | 1263 | 4.49 | 1.5 | 178 | 985 | 880 | 613 | 0.6659243 | 0.041 | 0.004 | 0.19 | 0.019 | 0.01 | 0.033 | 0.0006 | 0.0015 | 0 | 0 | 336 | 207 | 40.5
257H1G6921 | 684 | 645 | 55800 | 0.01713734 | 0.09444444 | 447 | 0.007452869 | 0.03333333 | 37800 | 14.12862 | 584 | 0.00600823 | 0.005452675 | 0.003387936 | 0.01944444 | 0.001971326 | 62.97087 | 1013 | 3.5 | 1.1 | 180 | 1019 | 883 | 610 | 0.6857143 | 0.041 | 0.004 | 0.22 | 0.019 | 0.008 | 0.035 | 0.0007 | 0.0016 | 0 | 0 | 327 | 187 | 41
257H1G6931 | 685 | 645 | 42480 | 0.01914833 | 0.1222222 | 479 | 0.00736445 | 0.05 | 31320 | 9.681021 | 585 | 0.006944444 | 0.006244065 | 0.003948939 | 0.01944444 | 0.002306968 | 71.54651 | 1013 | 3.99 | 1.2 | 172 | 1006 | 887 | 612 | 0.6992481 | 0.039 | 0.001 | 0.22 | 0.015 | 0.01 | 0.03 | 0.0005 | 0.0013 | 0 | 0 | 326 | 190 | 40
257H1G6941 | 686 | 649 | 45720 | 0.02608576 | 0.2166667 | 473 | 0.006493961 | 0.03333333 | 34200 | 11.08609 | 609 | 0.007419591 | 0.006542398 | 0.003653876 | 0.01666667 | 0.002362205 | 64.68085 | 1013 | 4 | 1.3 | 172 | 1002 | 880 | 612 | 0.675 | 0.039 | 0.001 | 0.22 | 0.015 | 0.01 | 0.03 | 0.0005 | 0.0013 | 0 | 0 | 321 | 182 | 38
257H1G6980 | 682 | 658 | 51840 | 0.02861813 | 0.1722222 | 513 | 0.01270997 | 0.08055556 | 28440 | 2.293049 | 579 | 0.008122896 | 0.007758137 | 0.005174249 | 0.02222222 | 0.002044753 | 47.67949 | 1013 | 3.5 | 0.99 | 179 | 1022 | 885 | 613 | 0.7171429 | 0.041 | 0.004 | 0.22 | 0.019 | 0.008 | 0.035 | 0.0007 | 0.0016 | 0 | 0 | 317 | 182 | 45.5
257H1G7260 | 689 | 654 | 51840 | 0.01199852 | 0.04722222 | 464 | 0.004686384 | 0.03055556 | 36720 | 10.61187 | 632 | 0.006407137 | 0.005829278 | 0.003412719 | 0.01666667 | 0.002083333 | 59.29703 | 1013 | 3.5 | 1.1 | 178 | 1024 | 885 | 609 | 0.6857143 | 0.041 | 0.004 | 0.22 | 0.019 | 0.008 | 0.035 | 0.0007 | 0.0016 | 0 | 0 | 315 | 183 | 41
257H1G7270 | 686 | 646 | 54720 | 0.01681373 | 0.09166667 | 460 | 0.008814713 | 0.03888889 | 31320 | 10.16541 | 511 | 0.005105915 | 0.005375699 | 0.003276646 | 0.01666667 | 0.002869152 | 65.24706 | 1013 | 3.49 | 1.1 | 179 | 1015 | 882 | 613 | 0.6848138 | 0.041 | 0.004 | 0.22 | 0.019 | 0.008 | 0.035 | 0.0007 | 0.0016 | 0 | 0 | 331 | 193 | 40.5
257H1G7310 | 685 | 655 | 46800 | 0.01719313 | 0.08611111 | 475 | 0.006443297 | 0.04444444 | 34920 | 8.947704 | 568 | 0.00758547 | 0.007264957 | 0.004802238 | 0.02222222 | 0.00224359 | 62.59375 | 1013 | 4.5 | 1.5 | 168 | 1003 | 888 | 611 | 0.6666667 | 0.046 | 0.004 | 0.21 | 0.013 | 0.01 | 0.032 | 0.0006 | 0.0013 | 0 | 0 | 322 | 181 | 42.5
257H1G7340 | 685 | 655 | 46800 | 0.03702606 | 0.2444444 | 482 | 0.01321127 | 0.06111111 | 34200 | 24.60143 | 585 | 0.008463542 | 0.008043981 | 0.005380731 | 0.02222222 | 0.002948718 | 52.01064 | 1013 | 4.5 | 1.6 | 166 | 1001 | 879 | 613 | 0.6444444 | 0.041 | 0.002 | 0.2 | 0.015 | 0.01 | 0.038 | 0.0005 | 0.0014 | 0 | 0 | 324 | 187 | 35.5
257H1G7500 | 685 | 637 | 40320 | 0.03275445 | 0.2972222 | 481 | 0.007955358 | 0.05 | 26640 | 3.656305 | 585 | 0.008552632 | 0.007865497 | 0.004724643 | 0.01944444 | 0.003373016 | 75.56757 | 1013 | 2.5 | 0.489 | 170 | 1008 | 886 | 609 | 0.8044 | 0.049 | 0.001 | 0.21 | 0.015 | 0.009 | 0.028 | 0.0004 | 0.0014 | 0 | 0 | 360 | 221 | 32
257H1H5560 | 683 | 657 | 42840 | 0.02219004 | 0.1583333 | 487 | 0.009343414 | 0.05 | 25560 | 14.68737 | 562 | 0.007294912 | 0.007178089 | 0.004982075 | 0.02222222 | 0.003011204 | 44.04225 | 1263 | 4.49 | 1.493 | 187 | 1028 | 893 | 608 | 0.6674833 | 0.05 | 0.006 | 0.21 | 0.015 | 0.009 | 0.024 | 0.0007 | 0.0016 | 0 | 0 | 321 | 194 | 42
257W139362 | 686 | 661 | 47880 | 0.01632516 | 0.08888889 | 472 | 0.00657021 | 0.04166667 | 30960 | 14.42533 | 574 | 0.008012284 | 0.007621441 | 0.004564464 | 0.02222222 | 0.001649958 | 51.58824 | 1263 | 3.5 | 1 | 167 | 1023 | 885 | 612 | 0.7142857 | 0.042 | 0.002 | 0.23 | 0.018 | 0.011 | 0.021 | 0.0007 | 0.001 | 0 | 0 | 315 | 191 | 40.5
257W142712 | 685 | 643 | 37800 | 0.01913346 | 0.07777778 | 454 | 0.008367742 | 0.05 | 23400 | 2.81454 | 617 | 0.006443191 | 0.005952381 | 0.005433368 | 0.02222222 | 0.003095238 | 71.04615 | 1513 | 2.995 | 0.89 | 170 | 1061 | 896 | 609 | 0.7028381 | 0.039 | 0.001 | 0.21 | 0.007 | 0.006 | 0.025 | 0.0005 | 0.0013 | 0 | 0 | 316 | 199 | 43.5
257W142900 | 686 | 651 | 64800 | 0.009201007 | 0.03333333 | 480 | 0.004189302 | 0.01666667 | 28800 | 3.187121 | 598 | 0.005767747 | 0.00550733 | 0.004185161 | 0.01666667 | 0.00183642 | 62.65823 | 1513 | 3.5 | 1.3 | 183 | 1031 | 891 | 641 | 0.6285714 | 0.05 | 0 | 0.23 | 0.012 | 0.008 | 0.033 | 0.005 | 0.001 | 0 | 0.0018 | 329 | 214 | 40
257W143080 | 686 | 666 | 38160 | 0.02508428 | 0.1805556 | 508 | 0.009606162 | 0.04722222 | 29520 | 4.477723 | 590 | 0.007917338 | 0.007863661 | 0.006660841 | 0.03055556 | 0.002070231 | 37.44444 | 1513 | 3.995 | 1.45 | 188 | 1051 | 890 | 608 | 0.6370463 | 0.039 | 0.001 | 0.21 | 0.007 | 0.006 | 0.025 | 0.0005 | 0.0013 | 0 | 0 | 310 | 201 | 41
257W143450 | 688 | 629 | 36000 | 0.03733598 | 0.2472222 | 398 | 0.008740937 | 0.04444444 | 35280 | 4.427732 | 572 | 0.006485261 | 0.005884354 | 0.004247093 | 0.01944444 | 0.005805556 | 101.5361 | 1393 | 3.998 | 1.2 | 175 | 1051 | 884 | 606 | 0.6998499 | 0.046 | 0.005 | 0.22 | 0.009 | 0.007 | 0.028 | 0.0004 | 0.001 | 0 | 0 | 310 | 198 | 42
257W143480 | 686 | 640 | 42840 | 0.02426308 | 0.1833333 | 476 | 0.009546003 | 0.05555556 | 30960 | 7.557566 | 538 | 0.008348852 | 0.008395407 | 0.006770418 | 0.02638889 | 0.00235761 | 70.02353 | 1393 | 3.998 | 1.2 | 176 | 1052 | 881 | 603 | 0.6998499 | 0.046 | 0.005 | 0.22 | 0.009 | 0.007 | 0.028 | 0.0004 | 0.001 | 0 | 0 | 318 | 196 | 39.5
257W143630 | 685 | 661 | 48240 | 0.01744835 | 0.1166667 | 484 | 0.007386253 | 0.04166667 | 37080 | 7.91841 | 591 | 0.007200292 | 0.006712963 | 0.004559142 | 0.02222222 | 0.001782753 | 44.59804 | 1363 | 3.499 | 1 | 172 | 1044 | 891 | 611 | 0.7142041 | 0.057 | 0.012 | 0.22 | 0.009 | 0.006 | 0.024 | 0.0006 | 0.001 | 0 | 0 | 327 | 196 | 35.5
257W185310 | 685 | 639 | 45720 | 0.0229003 | 0.1583333 | 455 | 0.009197589 | 0.05833333 | 27720 | 2.556965 | 606 | 0.006955923 | 0.006037649 | 0.004265908 | 0.01944444 | 0.003193351 | 82.32895 | 1368 | 4 | 1.2 | 166 | 0 | 883 | 606 | 0.7 | 0.057 | 0.012 | 0.22 | 0.009 | 0.006 | 0.024 | 0.0006 | 0.001 | 0 | 0 | 341 | 211 | 39.5
257W1B6220 | 686 | 650 | 53640 | 0.01937753 | 0.1 | 427 | 0.005747105 | 0.02777778 | 33840 | 16.67892 | 451 | 0.00369551 | 0.003867584 | 0.002799897 | 0.01111111 | 0.002218494 | 69.71739 | 1263 | 4.5 | 1.45 | 169 | 1030 | 876 | 616 | 0.6777778 | 0.053 | 0.007 | 0.22 | 0.005 | 0.014 | 0.036 | 0.0009 | 0.001 | 0 | 0 | 311 | 192 | 42.5
257W1D4492 | 685 | 649 | 46440 | 0.02069901 | 0.1472222 | 445 | 0.00636286 | 0.04444444 | 39240 | 14.04927 | 589 | 0.006317031 | 0.005748606 | 0.003267666 | 0.01666667 | 0.002153316 | 68.13084 | 1263 | 4.502 | 1.5 | 179 | 1059 | 878 | 612 | 0.6668147 | 0.039 | 0.006 | 0.2 | 0.01 | 0.013 | 0.024 | 0.0006 | 0.001 | 0 | 0 | 312 | 194 | 39.5
257W1D4521 | 689 | 643 | 70200 | 0.03392793 | 0.1861111 | 387 | 0.009244738 | 0.04166667 | 42840 | 31.09319 | 621 | 0.004411765 | 0.003871839 | 0.003622268 | 0.01666667 | 0.001837607 | 75.40171 | 1263 | 4.5 | 1.5 | 190 | 1064 | 883 | 613 | 0.6666667 | 0.042 | 0.016 | 0.22 | 0.006 | 0.013 | 0.052 | 0.0009 | 0.0011 | 0 | 0 | 325 | 197 | 38.5
257W1E0630 | 685 | 648 | 47520 | 0.01686744 | 0.1027778 | 490 | 0.008087386 | 0.04444444 | 31680 | 5.476676 | 621 | 0.0075 | 0.006570048 | 0.004541995 | 0.01944444 | 0.002314815 | 66.16279 | 1513 | 2.994 | 0.9 | 190 | 1056 | 897 | 608 | 0.6993988 | 0.039 | 0.001 | 0.21 | 0.007 | 0.006 | 0.025 | 0.0005 | 0.0013 | 0 | 0 | 318 | 206 | 38.5
257W1E0660 | 686 | 651 | 47160 | 0.02449346 | 0.1 | 455 | 0.008432535 | 0.03055556 | 36360 | 14.39631 | 592 | 0.005287603 | 0.004841015 | 0.003677906 | 0.01944444 | 0.002374894 | 59.14 | 1513 | 3.245 | 1 | 155 | 1066 | 896 | 612 | 0.6918336 | 0.038 | 0.004 | 0.22 | 0.008 | 0.009 | 0.045 | 0.001 | 0.001 | 0 | 0 | 317 | 194 | 38.5
257W1E0670 | 684 | 659 | 49320 | 0.02543741 | 0.1333333 | 474 | 0.008577828 | 0.03611111 | 32400 | 8.518426 | 572 | 0.008451537 | 0.008185579 | 0.005720383 | 0.025 | 0.001784266 | 52.7191 | 1513 | 3.245 | 1 | 156 | 1053 | 893 | 612 | 0.6918336 | 0.038 | 0.004 | 0.22 | 0.008 | 0.009 | 0.045 | 0.001 | 0.001 | 0 | 0 | 315 | 197 | 42
257W1E0700 | 688 | 641 | 49680 | 0.03420863 | 0.1916667 | 474 | 0.008070146 | 0.03055556 | 27720 | 3.014468 | 576 | 0.006530612 | 0.00606576 | 0.004615925 | 0.01944444 | 0.002717391 | 79.59211 | 1513 | 3.247 | 1 | 151 | 1044 | 881 | 609 | 0.6920234 | 0.033 | 0.003 | 0.24 | 0.014 | 0.011 | 0.043 | 0.001 | 0.001 | 0 | 0 | 321 | 183 | 38.5
257W1E0720 | 685 | 657 | 52560 | 0.02268295 | 0.09444444 | 486 | 0.009952727 | 0.03611111 | 27720 | 3.409172 | 637 | 0.009120848 | 0.008161512 | 0.005926373 | 0.025 | 0.00184551 | 56.28947 | 1513 | 3.248 | 1 | 163 | 1005 | 876 | 608 | 0.6921182 | 0.033 | 0.003 | 0.24 | 0.014 | 0.011 | 0.043 | 0.001 | 0.001 | 0 | 0 | 313 | 205 | 37.5
257W1E0730 | 684 | 645 | 38160 | 0.02782014 | 0.1583333 | 473 | 0.008014141 | 0.04722222 | 26280 | 6.949164 | 569 | 0.007598825 | 0.00715812 | 0.005224832 | 0.025 | 0.003380503 | 68.94444 | 1513 | 3.247 | 1 | 162 | 1017 | 881 | 612 | 0.6920234 | 0.033 | 0.003 | 0.24 | 0.014 | 0.011 | 0.043 | 0.001 | 0.001 | 0 | 0 | 326 | 215 | 36.5
257W1E0830 | 685 | 652 | 46440 | 0.02843029 | 0.2333333 | 494 | 0.01127885 | 0.05138889 | 29880 | 3.98106 | 614 | 0.006460438 | 0.006218434 | 0.00456337 | 0.02222222 | 0.002239449 | 60.86585 | 1513 | 3.499 | 1.3 | 184 | 1028 | 890 | 643 | 0.6284653 | 0.05 | 0 | 0.23 | 0.008 | 0.006 | 0.02 | 0.001 | 0.001 | 0 | 0.0019 | 331 | 212 | 40
257W1E0840 | 685 | 644 | 47160 | 0.02185379 | 0.1083333 | 477 | 0.008158799 | 0.04166667 | 30240 | 3.399279 | 616 | 0.008429119 | 0.007334428 | 0.004729749 | 0.01944444 | 0.002862595 | 77.25301 | 1513 | 3.498 | 1.3 | 187 | 1010 | 877 | 613 | 0.6283591 | 0.04 | 0.002 | 0.21 | 0.01 | 0.009 | 0.022 | 0.0012 | 0.0014 | 0 | 0 | 316 | 203 | 39
257W1E0960 | 685 | 638 | 35280 | 0.03253553 | 0.2166667 | 455 | 0.01099965 | 0.06666667 | 29160 | 3.692277 | 591 | 0.007635659 | 0.006834625 | 0.004877078 | 0.025 | 0.004280045 | 85.6375 | 1513 | 3.497 | 1.4 | 164 | 1075 | 886 | 610 | 0.5996568 | 0.036 | 0.004 | 0.26 | 0.013 | 0.007 | 0.022 | 0.0007 | 0.001 | 0 | 0 | 336 | 213 | 40
257W1E1000 | 685 | 659 | 38160 | 0.02527685 | 0.1638889 | 498 | 0.008001807 | 0.04166667 | 30240 | 2.503131 | 633 | 0.007326389 | 0.006388889 | 0.002948625 | 0.01666667 | 0.00293501 | 55.075 | 1513 | 3.498 | 1.4 | 182 | 1073 | 885 | 610 | 0.5997713 | 0.044 | 0.004 | 0.24 | 0.01 | 0.014 | 0.021 | 0.0006 | 0.0012 | 0 | 0 | 313 | 205 | 39
257W1E1070 | 685 | 657 | 45360 | 0.02779628 | 0.1833333 | 494 | 0.01063565 | 0.05 | 28080 | 3.922219 | 613 | 0.006757055 | 0.006194885 | 0.005843433 | 0.02222222 | 0.002138448 | 50.27273 | 1513 | 3.498 | 1.4 | 196 | 1043 | 876 | 607 | 0.5997713 | 0.038 | 0.004 | 0.22 | 0.008 | 0.009 | 0.045 | 0.001 | 0.001 | 0 | 0 | 316 | 204 | 40.5
257W1E1290 | 685 | 640 | 46800 | 0.02164615 | 0.1472222 | 500 | 0.01015158 | 0.04722222 | 29160 | 2.683488 | 614 | 0.008837075 | 0.007858377 | 0.00633073 | 0.025 | 0.002008547 | 72.125 | 1513 | 4 | 1.5 | 159 | 1038 | 882 | 614 | 0.625 | 0.054 | 0.003 | 0.25 | 0.017 | 0.008 | 0.036 | 0.0004 | 0.001 | 0 | 0 | 337 | 198 | 43.5
257W1E1370 | 686 | 660 | 51480 | 0.01527103 | 0.08888889 | 409 | 0.005239479 | 0.03055556 | 59040 | 51.41942 | 581 | 0.008319015 | 0.007918099 | 0.005131313 | 0.02222222 | 0.000990676 | 40.73913 | 1513 | 4.498 | 1.9 | 180 | 1015 | 886 | 617 | 0.57759 | 0.041 | 0.003 | 0.24 | 0.011 | 0.008 | 0.018 | 0.0004 | 0.0012 | 0 | 0 | 302 | 198 | 43
257W1E1410 | 685 | 640 | 37080 | 0.02304815 | 0.1444444 | 456 | 0.006952965 | 0.03333333 | 28800 | 2.616454 | 571 | 0.008481878 | 0.007872846 | 0.004701433 | 0.02222222 | 0.003451996 | 79.26582 | 1513 | 4.5 | 1.9 | 165 | 1036 | 880 | 613 | 0.5777778 | 0.052 | 0.003 | 0.22 | 0.007 | 0.01 | 0.031 | 0.0005 | 0.0011 | 0 | 0 | 322 | 214 | 44
257W1E8251 | 685 | 648 | 49680 | 0.01940446 | 0.1166667 | 442 | 0.007285305 | 0.03888889 | 37080 | 23.19588 | 576 | 0.006837607 | 0.006339031 | 0.003448889 | 0.01666667 | 0.002214171 | 67.59406 | 1263 | 4.999 | 2 | 207 | 1030 | 879 | 612 | 0.59992 | 0.043 | 0.012 | 0.24 | 0.011 | 0.008 | 0.031 | 0.0009 | 0.001 | 0 | 0 | 318 | 203 | 41
257W1F5221 | 685 | 652 | 59760 | 0.01912374 | 0.08611111 | 456 | 0.006538587 | 0.02222222 | 32400 | 18.80974 | 579 | 0.00765873 | 0.007116402 | 0.003749066 | 0.01666667 | 0.001472557 | 60.74157 | 1263 | 5 | 2 | 174 | 1034 | 884 | 603 | 0.6 | 0.033 | 0.007 | 0.22 | 0.019 | 0.006 | 0.024 | 0.0006 | 0.0012 | 0 | 0 | 317 | 211 | 40
257W1F5231 | 684 | 652 | 43920 | 0.01781673 | 0.1055556 | 494 | 0.00820242 | 0.05277778 | 21960 | 3.502926 | 527 | 0.005030546 | 0.005460099 | 0.004197997 | 0.01944444 | 0.002436248 | 54.88525 | 1263 | 5 | 2 | 173 | 1028 | 881 | 604 | 0.6 | 0.033 | 0.003 | 0.2 | 0.021 | 0.007 | 0.036 | 0.0004 | 0.0011 | 0 | 0 | 318 | 197 | 40.5
257W1F8162 | 686 | 649 | 57240 | 0.02202762 | 0.1166667 | 469 | 0.00707921 | 0.03611111 | 46080 | 20.34644 | 597 | 0.006257862 | 0.005681342 | 0.003384859 | 0.01666667 | 0.002166317 | 53.75397 | 1163 | 3.499 | 1 | 183 | 1048 | 886 | 611 | 0.7142041 | 0.043 | 0.012 | 0.2 | 0.008 | 0.01 | 0.026 | 0.0008 | 0.001 | 0 | 0 | 309 | 174 | 41.5
257W1F8170 | 685 | 650 | 59400 | 0.01252237 | 0.05 | 476 | 0.004541888 | 0.01666667 | 34200 | 7.686699 | 582 | 0.005878788 | 0.005777778 | 0.003512094 | 0.01666667 | 0.001885522 | 65.51064 | 1163 | 3.998 | 1.2 | 183 | 1029 | 881 | 616 | 0.6998499 | 0.036 | 0.014 | 0.22 | 0.01 | 0.008 | 0.025 | 0.001 | 0.001 | 0 | 0 | 312 | 195 | 38
257W1F8191 | 683 | 657 | 54360 | 0.02479386 | 0.1194444 | 506 | 0.009071966 | 0.03888889 | 40680 | 36.49339 | 566 | 0.004837607 | 0.00465812 | 0.00356344 | 0.01666667 | 0.001968359 | 45.63063 | 1163 | 4.997 | 2 | 182 | 1029 | 886 | 609 | 0.5997599 | 0.036 | 0.014 | 0.22 | 0.01 | 0.008 | 0.025 | 0.001 | 0.001 | 0 | 0 | 310 | 198 | 42
257W1F8192 | 685 | 645 | 46080 | 0.01659702 | 0.08611111 | 462 | 0.005793687 | 0.05 | 32400 | 8.257507 | 577 | 0.00731862 | 0.006861999 | 0.003530087 | 0.01388889 | 0.002886285 | 79.35955 | 1163 | 4.997 | 2 | 182 | 1029 | 886 | 609 | 0.5997599 | 0.036 | 0.014 | 0.22 | 0.01 | 0.008 | 0.025 | 0.001 | 0.001 | 0 | 0 | 300 | 196 | 43
257W1F8290 | 691 | 646 | 34560 | 0.02454607 | 0.1527778 | 464 | 0.01222218 | 0.06388889 | 28080 | 3.320487 | 562 | 0.006907571 | 0.006563422 | 0.004441655 | 0.025 | 0.002893519 | 60.53247 | 1513 | 3.248 | 1.1 | 159 | 1063 | 878 | 613 | 0.66133 | 0.036 | 0.003 | 0.26 | 0.012 | 0.011 | 0.024 | 0.0007 | 0.001 | 0 | 0 | 340 | 198 | 42.5
257W1F8300 | 686 | 637 | 35640 | 0.02885586 | 0.2333333 | 469 | 0.008214256 | 0.04166667 | 28080 | 4.267379 | 560 | 0.007551241 | 0.007106257 | 0.005595249 | 0.025 | 0.003310887 | 72.46753 | 1513 | 3.246 | 1.1 | 184 | 1048 | 883 | 606 | 0.6611214 | 0.047 | 0.002 | 0.22 | 0.012 | 0.011 | 0.027 | 0.0005 | 0.0013 | 0 | 0 | 340 | 206 | 42
257W1F8310 | 693 | 647 | 43200 | 0.02727036 | 0.1888889 | 482 | 0.01236395 | 0.1027778 | 30240 | 4.819913 | 577 | 0.008855126 | 0.008195212 | 0.004765837 | 0.02222222 | 0.002777778 | 69.51807 | 1513 | 3.246 | 1.1 | 183 | 1033 | 885 | 606 | 0.6611214 | 0.047 | 0.002 | 0.22 | 0.012 | 0.011 | 0.027 | 0.0005 | 0.0013 | 0 | 0 | 333 | 191 | 44
257W1F8570 | 686 | 652 | 44640 | 0.02886668 | 0.09722222 | 489 | 0.008410447 | 0.03611111 | 31320 | 4.498366 | 579 | 0.008082077 | 0.007551647 | 0.004542492 | 0.01944444 | 0.002710573 | 62.75581 | 1513 | 3.498 | 1.3 | 163 | 1038 | 878 | 609 | 0.6283591 | 0.04 | 0.004 | 0.24 | 0.016 | 0.008 | 0.028 | 0.0004 | 0.001 | 0 | 0 | 328 | 208 | 39
257W1F8640 | 687 | 672 | 39240 | 0.02561364 | 0.1638889 | 540 | 0.01128973 | 0.05555556 | 29880 | 3.083013 | 593 | 0.008490836 | 0.008376289 | 0.006683723 | 0.03055556 | 0.001809378 | 20.08537 | 1513 | 4.001 | 1.6 | 209 | 1041 | 883 | 614 | 0.6001 | 0.046 | 0.001 | 0.22 | 0.01 | 0.005 | 0.032 | 0.0021 | 0.001 | 0 | 0 | 331 | 197 | 41
257W1F8740 | 684 | 666 | 67320 | 0.0272788 | 0.1388889 | 508 | 0.01195561 | 0.05555556 | 32760 | 5.734177 | 581 | 0.007109643 | 0.006975037 | 0.004259777 | 0.025 | 0.001247772 | 41.05747 | 1513 | 4.502 | 2 | 190 | 1024 | 883 | 615 | 0.555753 | 0.047 | 0.002 | 0.22 | 0.012 | 0.011 | 0.027 | 0.0005 | 0.0013 | 0 | 0 | 309 | 204 | 41.5
257W1G5980 | 686 | 633 | 38520 | 0.03185942 | 0.1916667 | 468 | 0.009612131 | 0.06944444 | 21600 | 3.422879 | 575 | 0.008541295 | 0.008036245 | 0.004852053 | 0.01944444 | 0.003426791 | 84.23333 | 1263 | 4.499 | 1.5 | 164 | 1015 | 879 | 609 | 0.6665926 | 0.049 | 0.002 | 0.23 | 0.012 | 0.008 | 0.031 | 0.0004 | 0.001 | 0 | 0 | 332 | 202 | 41
257W1G6010 | 686 | 651 | 45000 | 0.01634154 | 0.09166667 | 475 | 0.006569954 | 0.04166667 | 25200 | 10.89829 | 521 | 0.007200111 | 0.007421227 | 0.005091266 | 0.025 | 0.002066667 | 58.97101 | 1263 | 5.002 | 2 | 168 | 1027 | 879 | 608 | 0.6001599 | 0.044 | 0.002 | 0.24 | 0.015 | 0.007 | 0.028 | 0.0005 | 0.001 | 0 | 0 | 327 | 194 | 40.5
257W1G6050 | 684 | 653 | 57600 | 0.01793988 | 0.1 | 419 | 0.006316045 | 0.02777778 | 39240 | 20.30415 | 603 | 0.006090909 | 0.005484848 | 0.003512819 | 0.01666667 | 0.001909722 | 63.57407 | 1263 | 5 | 2 | 157 | 1043 | 880 | 606 | 0.6 | 0.04 | 0.002 | 0.22 | 0.016 | 0.01 | 0.024 | 0.0004 | 0.001 | 0 | 0 | 322 | 194 | 38.5
257W1H5881 | 688 | 638 | 42480 | 0.02930988 | 0.1597222 | 445 | 0.005345337 | 0.02777778 | 34920 | 5.668462 | 630 | 0.006433824 | 0.005381944 | 0.003376506 | 0.01666667 | 0.003272128 | 89.53684 | 1263 | 3.5 | 0.99 | 193 | 1029 | 879 | 608 | 0.7171429 | 0.05 | 0.003 | 0.26 | 0.021 | 0.01 | 0.029 | 0.0005 | 0.001 | 0 | 0 | 356 | 228 | 39